## unit
GMJuly2022_CELL002_RPT_1_P25C_5P0PSI_20221108_R0_CH041_20221108185356_37_2_1_2818580172.xlsx
device | 37 | 2 | 1
Start time |  | 2022-11-08 18:53:56 |  | End time |  | 2022-11-11 02:47:58
NDA file path
List of unit plans
Time | Current | Voltage | Capacity | Energy | Power | Internal resistance | Temperature | Air pressure
hh:mm:ss.ms | A | V | Ah | Wh | W | mΩ | ℃ | kPa

## test
Test information
Start step ID |  | 1 | Volt. upper |  | 4.25V | P/N |  | GMJuly2022_CELL002
Cycle count |  | 10 | Volt. lower |  | 2.2V | Builder |  | JBS
Record settings |  | 1000ms/0.01V/0A | Curr. upper |  | - | Remarks |  | RPT_1_P25C_5P0PSI_20221108_R0_CH041
Voltage range |  | 5V | Curr. lower |  | - | - |  | -
Current range |  | +6/-6A(0.1A/3A/6A) | Start time |  | 2022-11-08 18:53:56 | Barcode
Active material |  | 1mg | Nominal capacity |  | -
Step plan
Step Index | Step Name | Step Time(hh:mm:ss.ms) | Voltage(V) | C-rate(C) | Current(A) | Cutoff voltage (V) | Cut-off C-rate(C) | Cut-off curr.(A) | Energy(Wh) | -ΔV(V) | Power(W) | Resistance(mΩ) | Capacity(Ah) | Record settings | Aux.CH recording condition | Max Vi(V) | Min Vi(V) | Max Ti(℃) | Min Ti(℃) | Segment record1 | Segment record2 | Current range (A)
1 | Control | Temperature control | 25℃ | [10 empty] | 1000ms/0.01V/0A
2 | CCCV Chg | 05:00:00.000 | 4.2 |  | 1 |  |  | 0.06 | [5 empty] | 1000ms/0.01V/0A
3 | Rest | 00:02:00.000 | [11 empty] | 1000ms/0.01V/0A
4 | CC DChg | 01:00:00.000 |  |  | 0.3 | 2.5 | [6 empty] | 0.3 | 1000ms/0.01V/0A
5 | Rest | 00:15:00.000 | [11 empty] | 1000ms/0.01V/0A
6 | CCCV Chg | 00:00:10.000 | 4.2 |  | 3 |  |  | 0.06 |  |  |  |  | 0.0083 | 100ms/0.01V/0A | [7 empty] | 3
7 | Rest | 00:05:00.000 | [11 empty] | 100ms/0.01V/0A
8 | CC DChg | 00:00:10.000 |  |  | 3 | 2.5 | [7 empty] | 100ms/0.01V/0A
9 | Rest | 00:05:00.000 | [11 empty] | 100ms/0.01V/0A
10 | CCCV Chg | 00:00:03.333 | 4.2 |  | 1.5 |  |  | 0.06 |  |  |  |  | 0.0014 | 100ms/0.01V/0A
11 | Rest | 00:05:00.000 | [11 empty] | 100ms/0.01V/0A
12 | CC DChg | 00:00:03.333 |  |  | 1.5 | 2.5 | [7 empty] | 100ms/0.01V/0A
13 | Rest | 00:05:00.000 | [11 empty] | 100ms/0.01V/0A
14 | Cycle | Start step ID:3 | Cycle count:13
15 | Rest | 00:30:00.000 | [11 empty] | 1000ms/0.01V/0A
16 | CCCV Chg | 22:00:00.000 | 4.2 |  | 0.175 |  |  | 0.02 | [5 empty] | 1000ms/0.01V/0A
17 | Rest | 00:30:00.000 | [11 empty] | 1000ms/0.01V/0A
18 | CC DChg | 22:00:00.000 |  |  | 0.175 | 2.7 | [7 empty] | 1000ms/0.01V/0A
19 | Rest | 00:30:00.000 | [11 empty] | 1000ms/0.01V/0A
20 | End

## cycle
Cycle Index | Oneset Date | End Date | Chg. Cap.(Ah) | DChg. Cap.(Ah) | Chg. Spec. Cap.(mAh/g) | DChg. Spec. Cap.(mAh/g) | Chg.-DChg. Eff(%) | Chg. Energy(Wh) | DChg. Energy(Wh) | Chg. Spec. Energy(mWh/g) | DChg. Spec. Energy(mWh/g) | Constant Curr. Chg. Ratio(%) | Constant Curr. Chg. Cap.(Ah) | Plat. Cap.(Ah) | Plat. Spec. Cap. | Plat. Cap. Eff.(%) | Plat. Time | Chg. Capacitor(F) | DChg. Capacitor(F) | Med. Volt.(V) | Cap. Retention(%) | Chg. Time | DChg. Time | Net DChg. Cap.(Ah) | Net DChg. Energy(Wh) | Energy Eff.(%) | T1 Aux.CH oneset temperature(℃) | t1 Aux.CH oneset temperature(℃) | T1 Aux.CH End T(℃) | t1 Aux.CH End T(℃) | T1 Aux. Tmax(℃) | t1 Aux. Tmax(℃) | T1 Aux. Tmin(℃) | t1 Aux. Tmin(℃) | V1 Aux.CH oneset voltage(V) | V1 Aux.CH End Volt.(V) | V1 Aux. Vmax(V) | V1 Aux. Vmin(V) | T1 Charging maximum temperature (℃) | t1 Charging maximum temperature (℃) | T1 Charging minimum temperature (℃) | t1 Charging minimum temperature (℃) | T1 Discharge maximum temperature (℃) | t1 Discharge maximum temperature (℃) | T1 Discharge minimum temperature (℃) | t1 Discharge minimum temperature (℃)
1 | 2022-11-08 18:53:57 | 2022-11-09 00:23:03 | 2.7532 | 0.3098 | 2753193.01 | 309753.21 | 11.25 | 10.8299 | 1.262 | 10829858.77 | 1262014.23 | 82.32 | 2.2664 | 0 | 0 | 0 | 00:00:00.000 | 61120.3546 | 8885.423 | 4.0813 | 100 | 13913200 | 3612600 | -2.4434 | -9.5678 | 11.65 | 26.3 | 0 | 26.4 | 0 | 26.9 | 0 | 26.1 | 0 | 0 | 0 | 0 | 0 | 26.9 | 0 | 26.1 | 0 | 26.5 | 0 | 26.1 | 0
2 | 2022-11-09 00:23:04 | 2022-11-09 02:00:31 | 0.0089 | 0.3098 | 8945.92 | 309753.59 | 3462.51 | 0.0374 | 1.2265 | 37425.95 | 1226503.14 | 16.77 | 0.0015 | 0 | 0 | 0 | 00:00:00.000 | 2757.861 | 9817.1201 | 3.9669 | 100 | 13400 | 3612600 | 0.3008 | 1.1891 | 3277.15 | 26.4 | 0 | 26.3 | 0 | 26.6 | 0 | 26.2 | 0 | 0 | 0 | 0 | 0 | 26.4 | 0 | 26.4 | 0 | 26.6 | 0 | 26.2 | 0
3 | 2022-11-09 02:00:31 | 2022-11-09 03:37:58 | 0.0097 | 0.3098 | 9749.51 | 309758.31 | 3177.17 | 0.0398 | 1.1925 | 39803.73 | 1192499.91 | 100 | 0.0097 | 0 | 0 | 0 | 00:00:00.000 | 1066.2728 | 9169.7675 | 3.857 | 100 | 13400 | 3612700 | 0.3 | 1.1527 | 2995.95 | 26.3 | 0 | 26.4 | 0 | 26.6 | 0 | 26.2 | 0 | 0 | 0 | 0 | 0 | 26.4 | 0 | 26.4 | 0 | 26.6 | 0 | 26.2 | 0
4 | 2022-11-09 03:37:58 | 2022-11-09 05:15:25 | 0.0097 | 0.3098 | 9749.9 | 309756.84 | 3177.03 | 0.0389 | 1.1606 | 38889.34 | 1160609.03 | 100 | 0.0097 | 0 | 0 | 0 | 00:00:00.000 | 1367.1459 | 10987.5871 | 3.7532 | 100 | 13400 | 3612600 | 0.3 | 1.1217 | 2984.39 | 26.4 | 0 | 26.4 | 0 | 26.6 | 0 | 26.1 | 0 | 0 | 0 | 0 | 0 | 26.5 | 0 | 26.3 | 0 | 26.6 | 0 | 26.2 | 0
5 | 2022-11-09 05:15:25 | 2022-11-09 06:52:52 | 0.0097 | 0.3098 | 9749.65 | 309756.27 | 3177.1 | 0.0382 | 1.1352 | 38248.14 | 1135173.33 | 100 | 0.0097 | 0.3 | 300006.4 | 100 | 00:59:59.300 | 1460.0385 | 12935.3663 | 3.6703 | 100 | 13400 | 3612700 | 0.3 | 1.0969 | 2967.92 | 26.4 | 0 | 26.9 | 0 | 27 | 0 | 26.2 | 0 | 0 | 0 | 0 | 0 | 26.9 | 0 | 26.6 | 0 | 26.9 | 0 | 26.2 | 0
6 | 2022-11-09 06:52:53 | 2022-11-09 08:30:20 | 0.0097 | 0.3098 | 9749.24 | 309757.96 | 3177.25 | 0.0378 | 1.1163 | 37825.59 | 1116251.91 | 100 | 0.0097 | 0.1961 | 196117.9 | 65.37 | 00:39:13.000 | 1415.6658 | 15170.253 | 3.6083 | 100 | 13400 | 3612900 | 0.3 | 1.0784 | 2951.05 | 26.9 | 0 | 27 | 0 | 27.1 | 0 | 26.7 | 0 | 0 | 0 | 0 | 0 | 26.9 | 0 | 26.9 | 0 | 27.1 | 0 | 26.7 | 0
7 | 2022-11-09 08:30:20 | 2022-11-09 10:07:46 | 0.0097 | 0.3098 | 9748.95 | 309757.66 | 3177.34 | 0.0374 | 1.1012 | 37384.73 | 1101180.58 | 100 | 0.0097 | 0.0092 | 9167.9 | 3.06 | 00:01:50.000 | 1462.6124 | 14492.7098 | 3.5608 | 100 | 13400 | 3613200 | 0.3 | 1.0638 | 2945.54 | 27 | 0 | 26.9 | 0 | 27.2 | 0 | 26.7 | 0 | 0 | 0 | 0 | 0 | 27.1 | 0 | 26.9 | 0 | 27.2 | 0 | 26.7 | 0
8 | 2022-11-09 10:07:46 | 2022-11-09 11:45:14 | 0.0097 | 0.3098 | 9748.97 | 309755 | 3177.31 | 0.0367 | 1.0808 | 36733.18 | 1080777.24 | 100 | 0.0097 | 0 | 0 | 0 | 00:00:00.000 | 1538.652 | 12186.4301 | 3.4955 | 100 | 13400 | 3613200 | 0.3 | 1.044 | 2942.24 | 26.9 | 0 | 26.9 | 0 | 27.1 | 0 | 26.7 | 0 | 0 | 0 | 0 | 0 | 26.9 | 0 | 26.8 | 0 | 27.1 | 0 | 26.7 | 0
9 | 2022-11-09 11:45:14 | 2022-11-09 13:22:42 | 0.0097 | 0.3098 | 9748.86 | 309754.68 | 3177.34 | 0.036 | 1.0561 | 35971.15 | 1056133.04 | 100 | 0.0097 | 0 | 0 | 0 | 00:00:00.000 | 835.7485 | 8160.0509 | 3.4274 | 100 | 13400 | 3613400 | 0.3 | 1.0202 | 2936.06 | 26.9 | 0 | 26.8 | 0 | 27.2 | 0 | 26.7 | 0 | 0 | 0 | 0 | 0 | 27 | 0 | 26.9 | 0 | 27.2 | 0 | 26.7 | 0
10 | 2022-11-09 13:22:42 | 2022-11-11 02:47:58 | 2.9899 | 3.1679 | 2989927.69 | 3167900.3 | 105.95 | 11.3081 | 11.5914 | 11308129.44 | 11591367.73 | 96.27 | 2.8785 | 0 | 0 | 0 | 00:00:00.000 | 8608.7102 | 8170.0884 | 3.1659 | 1022.72 | 64565500 | 63431100 | 0.178 | 0.2832 | 102.5 | 26.8 | 0 | 26.7 | 0 | 27.2 | 0 | 26.4 | 0 | 0 | 0 | 0 | 0 | 27.1 | 0 | 26.4 | 0 | 27.1 | 0 | 26.5 | 0

## step
Cycle Index | Step Index | Step Number | Step Type | Step Time | Oneset Date | End Date | Capacity(Ah) | Spec. Cap.(mAh/g) | Chg. Cap.(Ah) | Chg. Spec. Cap.(mAh/g) | DChg. Cap.(Ah) | DChg. Spec. Cap.(mAh/g) | Net DChg. Cap.(Ah) | Energy(Wh) | Spec. Energy(mWh/g) | Chg. Energy(Wh) | Chg. Spec. Energy(mWh/g) | DChg. Energy(Wh) | DChg. Spec. Energy(mWh/g) | Net DChg. Energy(Wh) | Super Capacitor(F) | Oneset Volt.(V) | Chg. Oneset Volt.(V) | DChg. Oneset Volt.(V) | End Voltage(V) | End of Chg.Volt.(V) | End of DChg.Volt.(V) | Chg. Med. Volt.(V) | DChg. Med. Volt.(V) | Starting current(A) | End Current(A) | DCIR(mΩ) | T1 Aux.CH oneset temperature(℃) | t1 Aux.CH oneset temperature(℃) | T1 Aux.CH End T(℃) | t1 Aux.CH End T(℃) | T1 Aux. Tmax(℃) | t1 Aux. Tmax(℃) | T1 Aux. Tmin(℃) | t1 Aux. Tmin(℃) | V1 Aux.CH oneset voltage(V) | V1 Aux.CH End Volt.(V) | V1 Aux. Vmax(V) | V1 Aux. Vmin(V)
1 | 1 | 1 | Control | 00:00:00.100 | 2022-11-08 18:53:57 | 2022-11-08 18:53:57 | 0 | 0 | 0 | 0 | 0 | 0 | 0 | 0 | 0 | 0 | 0 | 0 | 0 | 0 | 0 | 3.3996 | 0 | 0 | 3.3996 | 0 | 0 | 0 | 0 | 0 | 0 | 0 | 26.3 | 0 | 26.3 | 0 | 26.3 | 0 | 26.3 | 0 | 0 | 0 | 0 | 0
1 | 2 | 2 | CCCV Chg | 03:51:39.800 | 2022-11-08 18:53:57 | 2022-11-08 22:45:37 | 2.748 | 2747982.22 | 2.748 | 2747982.22 | 0 | 0 | -2.748 | 10.808 | 10807972.98 | 10.808 | 10807972.98 | 0 | 0 | -10.808 | 14383.1583 | 3.5125 | 3.5125 | 0 | 4.2003 | 4.2003 | 0 | 3.9092 | 0 | 1.0001 | 0.06 | 112.89 | 26.3 | 0 | 26.4 | 0 | 26.9 | 0 | 26.1 | 0 | 0 | 0 | 0 | 0
1 | 3 | 3 | Rest | 00:02:00.000 | 2022-11-08 22:45:37 | 2022-11-08 22:47:37 | 0 | 0 | 0 | 0 | 0 | 0 | 0 | 0 | 0 | 0 | 0 | 0 | 0 | 0 | 0 | 4.1942 | 0 | 0 | 4.1915 | 0 | 0 | 0 | 0 | 0 | 0 | 101.71 | 26.4 | 0 | 26.3 | 0 | 26.4 | 0 | 26.1 | 0 | 0 | 0 | 0 | 0
1 | 4 | 4 | CC DChg | 00:59:59.200 | 2022-11-08 22:47:37 | 2022-11-08 23:47:36 | 0.3 | 300002.89 | 0 | 0 | 0.3 | 300002.89 | 0.3 | 1.2248 | 1224844.71 | 0 | 0 | 1.2248 | 1224844.71 | 1.2248 | 7871.7957 | 4.1607 | 0 | 4.1607 | 4.0235 | 0 | 4.0235 | 0 | 4.0813 | -0.2997 | -0.3001 | 102.77 | 26.3 | 0 | 26.3 | 0 | 26.5 | 0 | 26.1 | 0 | 0 | 0 | 0 | 0
1 | 5 | 5 | Rest | 00:15:00.000 | 2022-11-08 23:47:36 | 2022-11-09 00:02:36 | 0 | 0 | 0 | 0 | 0 | 0 | 0 | 0 | 0 | 0 | 0 | 0 | 0 | 0 | 0 | 4.0515 | 0 | 0 | 4.0653 | 0 | 0 | 0 | 0 | 0 | 0 | 93.29 | 26.3 | 0 | 26.3 | 0 | 26.5 | 0 | 26.1 | 0 | 0 | 0 | 0 | 0
1 | 6 | 6 | CCCV Chg | 00:00:10.000 | 2022-11-09 00:02:36 | 2022-11-09 00:02:46 | 0.0038 | 3822.98 | 0.0038 | 3822.98 | 0 | 0 | -0.0038 | 0.0161 | 16057.83 | 0.0161 | 16057.83 | 0 | 0 | -0.0161 | 45875.798 | 4.2 | 4.2 | 0 | 4.2003 | 4.2003 | 0 | 4.2004 | 0 | 1.5518 | 1.2916 | 86.8 | 26.3 | 0 | 26.3 | 0 | 26.5 | 0 | 26.3 | 0 | 0 | 0 | 0 | 0
1 | 7 | 7 | Rest | 00:05:00.000 | 2022-11-09 00:02:46 | 2022-11-09 00:07:46 | 0 | 0 | 0 | 0 | 0 | 0 | 0 | 0 | 0 | 0 | 0 | 0 | 0 | 0 | 0 | 4.0848 | 0 | 0 | 4.0673 | 0 | 0 | 0 | 0 | 0 | 0 | 89.42 | 26.3 | 0 | 26.3 | 0 | 26.5 | 0 | 26.1 | 0 | 0 | 0 | 0 | 0
1 | 8 | 8 | CC DChg | 00:00:10.000 | 2022-11-09 00:07:46 | 2022-11-09 00:07:56 | 0.0083 | 8333.68 | 0 | 0 | 0.0083 | 8333.68 | 0.0083 | 0.0316 | 31611.56 | 0 | 0 | 0.0316 | 31611.56 | 0.0316 | 666.6947 | 3.822 | 0 | 3.822 | 3.777 | 0 | 3.777 | 0 | 3.7912 | -3.0001 | -3 | 81.76 | 26.3 | 0 | 26.4 | 0 | 26.4 | 0 | 26.3 | 0 | 0 | 0 | 0 | 0
1 | 9 | 9 | Rest | 00:05:00.000 | 2022-11-09 00:07:56 | 2022-11-09 00:12:56 | 0 | 0 | 0 | 0 | 0 | 0 | 0 | 0 | 0 | 0 | 0 | 0 | 0 | 0 | 0 | 4.0128 | 0 | 0 | 4.0634 | 0 | 0 | 0 | 0 | 0 | 0 | 78.6 | 26.4 | 0 | 26.4 | 0 | 26.4 | 0 | 26.2 | 0 | 0 | 0 | 0 | 0
1 | 10 | 10 | CCCV Chg | 00:00:03.400 | 2022-11-09 00:12:56 | 2022-11-09 00:13:00 | 0.0014 | 1387.81 | 0.0014 | 1387.81 | 0 | 0 | -0.0014 | 0.0058 | 5827.97 | 0.0058 | 5827.97 | 0 | 0 | -0.0058 | 861.3983 | 4.1944 | 4.1944 | 0 | 4.2002 | 4.2002 | 0 | 4.2004 | 0 | 1.4998 | 1.4204 | 87.35 | 26.4 | 0 | 26.4 | 0 | 26.4 | 0 | 26.2 | 0 | 0 | 0 | 0 | 0
1 | 11 | 11 | Rest | 00:05:00.000 | 2022-11-09 00:13:00 | 2022-11-09 00:18:00 | 0 | 0 | 0 | 0 | 0 | 0 | 0 | 0 | 0 | 0 | 0 | 0 | 0 | 0 | 0 | 4.0753 | 0 | 0 | 4.0645 | 0 | 0 | 0 | 0 | 0 | 0 | 87.93 | 26.4 | 0 | 26.2 | 0 | 26.4 | 0 | 26.2 | 0 | 0 | 0 | 0 | 0
1 | 12 | 12 | CC DChg | 00:00:03.400 | 2022-11-09 00:18:00 | 2022-11-09 00:18:03 | 0.0014 | 1416.64 | 0 | 0 | 0.0014 | 1416.64 | 0.0014 | 0.0056 | 5557.97 | 0 | 0 | 0.0056 | 5557.97 | 0.0056 | 346.9326 | 3.9328 | 0 | 3.9328 | 3.9181 | 0 | 3.9181 | 0 | 3.9227 | -1.4998 | -1.5001 | 87.81 | 26.2 | 0 | 26.4 | 0 | 26.4 | 0 | 26.2 | 0 | 0 | 0 | 0 | 0
1 | 13 | 13 | Rest | 00:05:00.000 | 2022-11-09 00:18:04 | 2022-11-09 00:23:03 | 0 | 0 | 0 | 0 | 0 | 0 | 0 | 0 | 0 | 0 | 0 | 0 | 0 | 0 | 0 | 4.0499 | 0 | 0 | 4.0639 | 0 | 0 | 0 | 0 | 0 | 0 | 87.86 | 26.4 | 0 | 26.4 | 0 | 26.4 | 0 | 26.2 | 0 | 0 | 0 | 0 | 0
2 | 3 | 14 | Rest | 00:02:00.000 | 2022-11-09 00:23:04 | 2022-11-09 00:25:04 | 0 | 0 | 0 | 0 | 0 | 0 | 0 | 0 | 0 | 0 | 0 | 0 | 0 | 0 | 0 | 4.0639 | 0 | 0 | 4.0639 | 0 | 0 | 0 | 0 | 0 | 0 | 0 | 26.4 | 0 | 26.3 | 0 | 26.5 | 0 | 26.3 | 0 | 0 | 0 | 0 | 0
2 | 4 | 15 | CC DChg | 00:59:59.200 | 2022-11-09 00:25:04 | 2022-11-09 01:25:03 | 0.3 | 300003.22 | 0 | 0 | 0.3 | 300003.22 | 0.3 | 1.1903 | 1190260.98 | 0 | 0 | 1.1903 | 1190260.98 | 1.1903 | 8830.8388 | 4.0359 | 0 | 4.0359 | 3.9136 | 0 | 3.9136 | 0 | 3.9669 | -0.2996 | -0.3002 | 93.45 | 26.3 | 0 | 26.3 | 0 | 26.6 | 0 | 26.2 | 0 | 0 | 0 | 0 | 0
2 | 5 | 16 | Rest | 00:15:00.000 | 2022-11-09 01:25:03 | 2022-11-09 01:40:03 | 0 | 0 | 0 | 0 | 0 | 0 | 0 | 0 | 0 | 0 | 0 | 0 | 0 | 0 | 0 | 3.9401 | 0 | 0 | 3.9619 | 0 | 0 | 0 | 0 | 0 | 0 | 88.28 | 26.3 | 0 | 26.4 | 0 | 26.5 | 0 | 26.2 | 0 | 0 | 0 | 0 | 0
2 | 6 | 17 | CCCV Chg | 00:00:10.000 | 2022-11-09 01:40:03 | 2022-11-09 01:40:13 | 0.0075 | 7529.36 | 0.0075 | 7529.36 | 0 | 0 | -0.0075 | 0.0316 | 31623.48 | 0.0316 | 31623.48 | 0 | 0 | -0.0316 | 2398.7336 | 4.1891 | 4.1891 | 0 | 4.2004 | 4.2004 | 0 | 4.2004 | 0 | 2.9991 | 2.5322 | 75.76 | 26.4 | 0 | 26.4 | 0 | 26.4 | 0 | 26.4 | 0 | 0 | 0 | 0 | 0
2 | 7 | 18 | Rest | 00:05:00.000 | 2022-11-09 01:40:13 | 2022-11-09 01:45:13 | 0 | 0 | 0 | 0 | 0 | 0 | 0 | 0 | 0 | 0 | 0 | 0 | 0 | 0 | 0 | 3.9982 | 0 | 0 | 3.9663 | 0 | 0 | 0 | 0 | 0 | 0 | 79.85 | 26.4 | 0 | 26.4 | 0 | 26.5 | 0 | 26.3 | 0 | 0 | 0 | 0 | 0
2 | 8 | 19 | CC DChg | 00:00:10.000 | 2022-11-09 01:45:13 | 2022-11-09 01:45:23 | 0.0083 | 8333.73 | 0 | 0 | 0.0083 | 8333.73 | 0.0083 | 0.0308 | 30822.81 | 0 | 0 | 0.0308 | 30822.81 | 0.0308 | 636.9731 | 3.728 | 0 | 3.728 | 3.6809 | 0 | 3.6809 | 0 | 3.6968 | -3 | -3.0001 | 79.43 | 26.4 | 0 | 26.4 | 0 | 26.4 | 0 | 26.4 | 0 | 0 | 0 | 0 | 0
2 | 9 | 20 | Rest | 00:05:00.000 | 2022-11-09 01:45:24 | 2022-11-09 01:50:23 | 0 | 0 | 0 | 0 | 0 | 0 | 0 | 0 | 0 | 0 | 0 | 0 | 0 | 0 | 0 | 3.914 | 0 | 0 | 3.9614 | 0 | 0 | 0 | 0 | 0 | 0 | 77.7 | 26.4 | 0 | 26.4 | 0 | 26.6 | 0 | 26.2 | 0 | 0 | 0 | 0 | 0
2 | 10 | 21 | CCCV Chg | 00:00:03.400 | 2022-11-09 01:50:24 | 2022-11-09 01:50:27 | 0.0014 | 1416.56 | 0.0014 | 1416.56 | 0 | 0 | -0.0014 | 0.0058 | 5802.48 | 0.0058 | 5802.48 | 0 | 0 | -0.0058 | 359.1275 | 4.087 | 4.087 | 0 | 4.1012 | 4.1012 | 0 | 4.0967 | 0 | 1.4999 | 1.4998 | 83.74 | 26.4 | 0 | 26.4 | 0 | 26.4 | 0 | 26.4 | 0 | 0 | 0 | 0 | 0
2 | 11 | 22 | Rest | 00:05:00.000 | 2022-11-09 01:50:27 | 2022-11-09 01:55:27 | 0 | 0 | 0 | 0 | 0 | 0 | 0 | 0 | 0 | 0 | 0 | 0 | 0 | 0 | 0 | 3.9743 | 0 | 0 | 3.963 | 0 | 0 | 0 | 0 | 0 | 0 | 84.61 | 26.4 | 0 | 26.3 | 0 | 26.6 | 0 | 26.3 | 0 | 0 | 0 | 0 | 0
2 | 12 | 23 | CC DChg | 00:00:03.400 | 2022-11-09 01:55:27 | 2022-11-09 01:55:31 | 0.0014 | 1416.64 | 0 | 0 | 0.0014 | 1416.64 | 0.0014 | 0.0054 | 5419.36 | 0 | 0 | 0.0054 | 5419.36 | 0.0054 | 349.3082 | 3.8345 | 0 | 3.8345 | 3.8199 | 0 | 3.8199 | 0 | 3.8249 | -1.5001 | -1.5 | 85.66 | 26.3 | 0 | 26.3 | 0 | 26.3 | 0 | 26.3 | 0 | 0 | 0 | 0 | 0
2 | 13 | 24 | Rest | 00:05:00.000 | 2022-11-09 01:55:31 | 2022-11-09 02:00:31 | 0 | 0 | 0 | 0 | 0 | 0 | 0 | 0 | 0 | 0 | 0 | 0 | 0 | 0 | 0 | 3.9484 | 0 | 0 | 3.9624 | 0 | 0 | 0 | 0 | 0 | 0 | 85.67 | 26.3 | 0 | 26.3 | 0 | 26.5 | 0 | 26.3 | 0 | 0 | 0 | 0 | 0
3 | 3 | 25 | Rest | 00:02:00.000 | 2022-11-09 02:00:31 | 2022-11-09 02:02:31 | 0 | 0 | 0 | 0 | 0 | 0 | 0 | 0 | 0 | 0 | 0 | 0 | 0 | 0 | 0 | 3.9624 | 0 | 0 | 3.9626 | 0 | 0 | 0 | 0 | 0 | 0 | 0 | 26.3 | 0 | 26.3 | 0 | 26.5 | 0 | 26.3 | 0 | 0 | 0 | 0 | 0
3 | 4 | 26 | CC DChg | 00:59:59.300 | 2022-11-09 02:02:31 | 2022-11-09 03:02:30 | 0.3 | 300007.91 | 0 | 0 | 0.3 | 300007.91 | 0.3 | 1.1573 | 1157327.47 | 0 | 0 | 1.1573 | 1157327.47 | 1.1573 | 7994.2892 | 3.9354 | 0 | 3.9354 | 3.8003 | 0 | 3.8003 | 0 | 3.857 | -0.2999 | -0.3 | 90.7 | 26.3 | 0 | 26.3 | 0 | 26.6 | 0 | 26.2 | 0 | 0 | 0 | 0 | 0
3 | 5 | 27 | Rest | 00:15:00.000 | 2022-11-09 03:02:30 | 2022-11-09 03:17:30 | 0 | 0 | 0 | 0 | 0 | 0 | 0 | 0 | 0 | 0 | 0 | 0 | 0 | 0 | 0 | 3.8266 | 0 | 0 | 3.8448 | 0 | 0 | 0 | 0 | 0 | 0 | 87.65 | 26.3 | 0 | 26.4 | 0 | 26.6 | 0 | 26.3 | 0 | 0 | 0 | 0 | 0
3 | 6 | 28 | CCCV Chg | 00:00:10.000 | 2022-11-09 03:17:31 | 2022-11-09 03:17:40 | 0.0083 | 8332.85 | 0.0083 | 8332.85 | 0 | 0 | -0.0083 | 0.0342 | 34168.99 | 0.0342 | 34168.99 | 0 | 0 | -0.0342 | 654.9841 | 4.0702 | 4.0702 | 0 | 4.116 | 4.116 | 0 | 4.1021 | 0 | 2.9993 | 2.9998 | 75.15 | 26.4 | 0 | 26.4 | 0 | 26.4 | 0 | 26.4 | 0 | 0 | 0 | 0 | 0
3 | 7 | 29 | Rest | 00:05:00.000 | 2022-11-09 03:17:41 | 2022-11-09 03:22:41 | 0 | 0 | 0 | 0 | 0 | 0 | 0 | 0 | 0 | 0 | 0 | 0 | 0 | 0 | 0 | 3.8867 | 0 | 0 | 3.8505 | 0 | 0 | 0 | 0 | 0 | 0 | 76.44 | 26.4 | 0 | 26.4 | 0 | 26.6 | 0 | 26.4 | 0 | 0 | 0 | 0 | 0
3 | 8 | 30 | CC DChg | 00:00:10.000 | 2022-11-09 03:22:41 | 2022-11-09 03:22:51 | 0.0083 | 8333.76 | 0 | 0 | 0.0083 | 8333.76 | 0.0083 | 0.0299 | 29913.8 | 0 | 0 | 0.0299 | 29913.8 | 0.0299 | 716.0269 | 3.6173 | 0 | 3.6173 | 3.5754 | 0 | 3.5754 | 0 | 3.588 | -3.0004 | -3.0002 | 77.72 | 26.4 | 0 | 26.6 | 0 | 26.6 | 0 | 26.4 | 0 | 0 | 0 | 0 | 0
3 | 9 | 31 | Rest | 00:05:00.000 | 2022-11-09 03:22:51 | 2022-11-09 03:27:51 | 0 | 0 | 0 | 0 | 0 | 0 | 0 | 0 | 0 | 0 | 0 | 0 | 0 | 0 | 0 | 3.8089 | 0 | 0 | 3.8451 | 0 | 0 | 0 | 0 | 0 | 0 | 77.83 | 26.6 | 0 | 26.4 | 0 | 26.6 | 0 | 26.4 | 0 | 0 | 0 | 0 | 0
3 | 10 | 32 | CCCV Chg | 00:00:03.400 | 2022-11-09 03:27:51 | 2022-11-09 03:27:54 | 0.0014 | 1416.66 | 0.0014 | 1416.66 | 0 | 0 | -0.0014 | 0.0056 | 5634.74 | 0.0056 | 5634.74 | 0 | 0 | -0.0056 | 411.2887 | 3.9697 | 3.9697 | 0 | 3.9821 | 3.9821 | 0 | 3.9778 | 0 | 1.4995 | 1.4999 | 83.09 | 26.4 | 0 | 26.4 | 0 | 26.4 | 0 | 26.4 | 0 | 0 | 0 | 0 | 0
3 | 11 | 33 | Rest | 00:05:00.000 | 2022-11-09 03:27:54 | 2022-11-09 03:32:54 | 0 | 0 | 0 | 0 | 0 | 0 | 0 | 0 | 0 | 0 | 0 | 0 | 0 | 0 | 0 | 3.8575 | 0 | 0 | 3.8475 | 0 | 0 | 0 | 0 | 0 | 0 | 83.07 | 26.4 | 0 | 26.3 | 0 | 26.6 | 0 | 26.2 | 0 | 0 | 0 | 0 | 0
3 | 12 | 34 | CC DChg | 00:00:03.400 | 2022-11-09 03:32:55 | 2022-11-09 03:32:58 | 0.0014 | 1416.64 | 0 | 0 | 0.0014 | 1416.64 | 0.0014 | 0.0053 | 5258.64 | 0 | 0 | 0.0053 | 5258.64 | 0.0053 | 459.4514 | 3.7185 | 0 | 3.7185 | 3.7074 | 0 | 3.7074 | 0 | 3.7117 | -1.4998 | -1.5001 | 86.01 | 26.3 | 0 | 26.5 | 0 | 26.5 | 0 | 26.3 | 0 | 0 | 0 | 0 | 0
3 | 13 | 35 | Rest | 00:05:00.000 | 2022-11-09 03:32:58 | 2022-11-09 03:37:58 | 0 | 0 | 0 | 0 | 0 | 0 | 0 | 0 | 0 | 0 | 0 | 0 | 0 | 0 | 0 | 3.8328 | 0 | 0 | 3.8465 | 0 | 0 | 0 | 0 | 0 | 0 | 83.59 | 26.5 | 0 | 26.4 | 0 | 26.6 | 0 | 26.3 | 0 | 0 | 0 | 0 | 0
4 | 3 | 36 | Rest | 00:02:00.000 | 2022-11-09 03:37:58 | 2022-11-09 03:39:58 | 0 | 0 | 0 | 0 | 0 | 0 | 0 | 0 | 0 | 0 | 0 | 0 | 0 | 0 | 0 | 3.8464 | 0 | 0 | 3.8468 | 0 | 0 | 0 | 0 | 0 | 0 | 0 | 26.4 | 0 | 26.4 | 0 | 26.6 | 0 | 26.4 | 0 | 0 | 0 | 0 | 0
4 | 4 | 37 | CC DChg | 00:59:59.200 | 2022-11-09 03:39:58 | 2022-11-09 04:39:57 | 0.3 | 300006.4 | 0 | 0 | 0.3 | 300006.4 | 0.3 | 1.1263 | 1126336.18 | 0 | 0 | 1.1263 | 1126336.18 | 1.1263 | 9721.1791 | 3.8204 | 0 | 3.8204 | 3.7093 | 0 | 3.7093 | 0 | 3.7532 | -0.297 | -0.3 | 88.9 | 26.4 | 0 | 26.4 | 0 | 26.6 | 0 | 26.2 | 0 | 0 | 0 | 0 | 0
4 | 5 | 38 | Rest | 00:15:00.000 | 2022-11-09 04:39:58 | 2022-11-09 04:54:58 | 0 | 0 | 0 | 0 | 0 | 0 | 0 | 0 | 0 | 0 | 0 | 0 | 0 | 0 | 0 | 3.7365 | 0 | 0 | 3.7533 | 0 | 0 | 0 | 0 | 0 | 0 | 90.65 | 26.4 | 0 | 26.5 | 0 | 26.6 | 0 | 26.2 | 0 | 0 | 0 | 0 | 0
4 | 6 | 39 | CCCV Chg | 00:00:10.000 | 2022-11-09 04:54:58 | 2022-11-09 04:55:08 | 0.0083 | 8333.18 | 0.0083 | 8333.18 | 0 | 0 | -0.0083 | 0.0334 | 33384.23 | 0.0334 | 33384.23 | 0 | 0 | -0.0334 | 857.1268 | 3.9837 | 3.9837 | 0 | 4.0187 | 4.0187 | 0 | 4.0077 | 0 | 2.9997 | 2.9998 | 76.81 | 26.5 | 0 | 26.5 | 0 | 26.5 | 0 | 26.3 | 0 | 0 | 0 | 0 | 0
4 | 7 | 40 | Rest | 00:05:00.000 | 2022-11-09 04:55:08 | 2022-11-09 05:00:08 | 0 | 0 | 0 | 0 | 0 | 0 | 0 | 0 | 0 | 0 | 0 | 0 | 0 | 0 | 0 | 3.7916 | 0 | 0 | 3.7574 | 0 | 0 | 0 | 0 | 0 | 0 | 75.7 | 26.5 | 0 | 26.4 | 0 | 26.6 | 0 | 26.3 | 0 | 0 | 0 | 0 | 0
4 | 8 | 41 | CC DChg | 00:00:10.000 | 2022-11-09 05:00:08 | 2022-11-09 05:00:18 | 0.0083 | 8333.79 | 0 | 0 | 0.0083 | 8333.79 | 0.0083 | 0.0291 | 29144.36 | 0 | 0 | 0.0291 | 29144.36 | 0.0291 | 761.4634 | 3.5221 | 0 | 3.5221 | 3.4827 | 0 | 3.4827 | 0 | 3.4958 | -3.0002 | -3.0001 | 78.43 | 26.4 | 0 | 26.4 | 0 | 26.4 | 0 | 26.4 | 0 | 0 | 0 | 0 | 0
4 | 9 | 42 | Rest | 00:05:00.000 | 2022-11-09 05:00:18 | 2022-11-09 05:05:18 | 0 | 0 | 0 | 0 | 0 | 0 | 0 | 0 | 0 | 0 | 0 | 0 | 0 | 0 | 0 | 3.7205 | 0 | 0 | 3.7536 | 0 | 0 | 0 | 0 | 0 | 0 | 79.26 | 26.4 | 0 | 26.4 | 0 | 26.6 | 0 | 26.2 | 0 | 0 | 0 | 0 | 0
4 | 10 | 43 | CCCV Chg | 00:00:03.400 | 2022-11-09 05:05:18 | 2022-11-09 05:05:21 | 0.0014 | 1416.72 | 0.0014 | 1416.72 | 0 | 0 | -0.0014 | 0.0055 | 5505.11 | 0.0055 | 5505.11 | 0 | 0 | -0.0055 | 510.019 | 3.8797 | 3.8797 | 0 | 3.8897 | 3.8897 | 0 | 3.8859 | 0 | 1.4998 | 1.5002 | 84.08 | 26.4 | 0 | 26.4 | 0 | 26.4 | 0 | 26.3 | 0 | 0 | 0 | 0 | 0
4 | 11 | 44 | Rest | 00:05:00.000 | 2022-11-09 05:05:22 | 2022-11-09 05:10:22 | 0 | 0 | 0 | 0 | 0 | 0 | 0 | 0 | 0 | 0 | 0 | 0 | 0 | 0 | 0 | 3.7653 | 0 | 0 | 3.7551 | 0 | 0 | 0 | 0 | 0 | 0 | 82.92 | 26.4 | 0 | 26.3 | 0 | 26.5 | 0 | 26.1 | 0 | 0 | 0 | 0 | 0
4 | 12 | 45 | CC DChg | 00:00:03.400 | 2022-11-09 05:10:22 | 2022-11-09 05:10:25 | 0.0014 | 1416.65 | 0 | 0 | 0.0014 | 1416.65 | 0.0014 | 0.0051 | 5128.49 | 0 | 0 | 0.0051 | 5128.49 | 0.0051 | 504.9445 | 3.6263 | 0 | 3.6263 | 3.6162 | 0 | 3.6162 | 0 | 3.6197 | -1.4997 | -1.5001 | 85.88 | 26.3 | 0 | 26.3 | 0 | 26.4 | 0 | 26.3 | 0 | 0 | 0 | 0 | 0
4 | 13 | 46 | Rest | 00:05:00.000 | 2022-11-09 05:10:25 | 2022-11-09 05:15:25 | 0 | 0 | 0 | 0 | 0 | 0 | 0 | 0 | 0 | 0 | 0 | 0 | 0 | 0 | 0 | 3.7447 | 0 | 0 | 3.7546 | 0 | 0 | 0 | 0 | 0 | 0 | 85.66 | 26.3 | 0 | 26.4 | 0 | 26.6 | 0 | 26.2 | 0 | 0 | 0 | 0 | 0
5 | 3 | 47 | Rest | 00:02:00.000 | 2022-11-09 05:15:25 | 2022-11-09 05:17:25 | 0 | 0 | 0 | 0 | 0 | 0 | 0 | 0 | 0 | 0 | 0 | 0 | 0 | 0 | 0 | 3.7545 | 0 | 0 | 3.7547 | 0 | 0 | 0 | 0 | 0 | 0 | 0 | 26.4 | 0 | 26.5 | 0 | 26.5 | 0 | 26.3 | 0 | 0 | 0 | 0 | 0
5 | 4 | 48 | CC DChg | 00:59:59.300 | 2022-11-09 05:17:26 | 2022-11-09 06:17:25 | 0.3 | 300006.36 | 0 | 0 | 0.3 | 300006.36 | 0.3 | 1.1016 | 1101597.78 | 0 | 0 | 1.1016 | 1101597.78 | 1.1016 | 11600.6758 | 3.7287 | 0 | 3.7287 | 3.6356 | 0 | 3.6356 | 0 | 3.6703 | -0.2994 | -0.3 | 86.85 | 26.5 | 0 | 26.6 | 0 | 26.8 | 0 | 26.2 | 0 | 0 | 0 | 0 | 0
5 | 5 | 49 | Rest | 00:15:00.000 | 2022-11-09 06:17:25 | 2022-11-09 06:32:25 | 0 | 0 | 0 | 0 | 0 | 0 | 0 | 0 | 0 | 0 | 0 | 0 | 0 | 0 | 0 | 3.6637 | 0 | 0 | 3.6855 | 0 | 0 | 0 | 0 | 0 | 0 | 93.66 | 26.6 | 0 | 26.6 | 0 | 26.8 | 0 | 26.5 | 0 | 0 | 0 | 0 | 0
5 | 6 | 50 | CCCV Chg | 00:00:10.000 | 2022-11-09 06:32:25 | 2022-11-09 06:32:35 | 0.0083 | 8332.98 | 0.0083 | 8332.98 | 0 | 0 | -0.0083 | 0.0328 | 32836.61 | 0.0328 | 32836.61 | 0 | 0 | -0.0328 | 867.0153 | 3.9183 | 3.9183 | 0 | 3.9529 | 3.9529 | 0 | 3.9422 | 0 | 2.9997 | 2.9999 | 77.61 | 26.6 | 0 | 26.8 | 0 | 26.8 | 0 | 26.6 | 0 | 0 | 0 | 0 | 0
5 | 7 | 51 | Rest | 00:05:00.000 | 2022-11-09 06:32:35 | 2022-11-09 06:37:35 | 0 | 0 | 0 | 0 | 0 | 0 | 0 | 0 | 0 | 0 | 0 | 0 | 0 | 0 | 0 | 3.7216 | 0 | 0 | 3.6894 | 0 | 0 | 0 | 0 | 0 | 0 | 77.1 | 26.8 | 0 | 26.9 | 0 | 26.9 | 0 | 26.6 | 0 | 0 | 0 | 0 | 0
5 | 8 | 52 | CC DChg | 00:00:10.000 | 2022-11-09 06:37:35 | 2022-11-09 06:37:45 | 0.0083 | 8333.3 | 0 | 0 | 0.0083 | 8333.3 | 0.0083 | 0.0285 | 28544.66 | 0 | 0 | 0.0285 | 28544.66 | 0.0285 | 797.8694 | 3.4482 | 0 | 3.4482 | 3.4106 | 0 | 3.4106 | 0 | 3.4242 | -3.0001 | -3 | 80.4 | 26.9 | 0 | 26.9 | 0 | 26.9 | 0 | 26.9 | 0 | 0 | 0 | 0 | 0
5 | 9 | 53 | Rest | 00:05:00.000 | 2022-11-09 06:37:45 | 2022-11-09 06:42:45 | 0 | 0 | 0 | 0 | 0 | 0 | 0 | 0 | 0 | 0 | 0 | 0 | 0 | 0 | 0 | 3.6542 | 0 | 0 | 3.686 | 0 | 0 | 0 | 0 | 0 | 0 | 81.2 | 26.9 | 0 | 26.8 | 0 | 26.9 | 0 | 26.7 | 0 | 0 | 0 | 0 | 0
5 | 10 | 54 | CCCV Chg | 00:00:03.400 | 2022-11-09 06:42:45 | 2022-11-09 06:42:49 | 0.0014 | 1416.67 | 0.0014 | 1416.67 | 0 | 0 | -0.0014 | 0.0054 | 5411.53 | 0.0054 | 5411.53 | 0 | 0 | -0.0054 | 593.0232 | 3.815 | 3.815 | 0 | 3.8236 | 3.8236 | 0 | 3.8198 | 0 | 1.5 | 1.5 | 86 | 26.8 | 0 | 26.9 | 0 | 26.9 | 0 | 26.8 | 0 | 0 | 0 | 0 | 0
5 | 11 | 55 | Rest | 00:05:00.000 | 2022-11-09 06:42:49 | 2022-11-09 06:47:49 | 0 | 0 | 0 | 0 | 0 | 0 | 0 | 0 | 0 | 0 | 0 | 0 | 0 | 0 | 0 | 3.6956 | 0 | 0 | 3.688 | 0 | 0 | 0 | 0 | 0 | 0 | 85.33 | 26.9 | 0 | 26.9 | 0 | 26.9 | 0 | 26.7 | 0 | 0 | 0 | 0 | 0
5 | 12 | 56 | CC DChg | 00:00:03.400 | 2022-11-09 06:47:49 | 2022-11-09 06:47:52 | 0.0014 | 1416.61 | 0 | 0 | 0.0014 | 1416.61 | 0.0014 | 0.005 | 5030.9 | 0 | 0 | 0.005 | 5030.9 | 0.005 | 536.8211 | 3.5571 | 0 | 3.5571 | 3.5476 | 0 | 3.5476 | 0 | 3.551 | -1.4998 | -1.4998 | 87.28 | 26.9 | 0 | 26.9 | 0 | 26.9 | 0 | 26.9 | 0 | 0 | 0 | 0 | 0
5 | 13 | 57 | Rest | 00:05:00.000 | 2022-11-09 06:47:53 | 2022-11-09 06:52:52 | 0 | 0 | 0 | 0 | 0 | 0 | 0 | 0 | 0 | 0 | 0 | 0 | 0 | 0 | 0 | 3.6784 | 0 | 0 | 3.6879 | 0 | 0 | 0 | 0 | 0 | 0 | 87.21 | 26.9 | 0 | 26.9 | 0 | 27 | 0 | 26.8 | 0 | 0 | 0 | 0 | 0
6 | 3 | 58 | Rest | 00:02:00.000 | 2022-11-09 06:52:53 | 2022-11-09 06:54:53 | 0 | 0 | 0 | 0 | 0 | 0 | 0 | 0 | 0 | 0 | 0 | 0 | 0 | 0 | 0 | 3.6882 | 0 | 0 | 3.6878 | 0 | 0 | 0 | 0 | 0 | 0 | 0 | 26.9 | 0 | 26.9 | 0 | 26.9 | 0 | 26.7 | 0 | 0 | 0 | 0 | 0
6 | 4 | 59 | CC DChg | 00:59:59.500 | 2022-11-09 06:54:53 | 2022-11-09 07:54:52 | 0.3 | 300008.22 | 0 | 0 | 0.3 | 300008.22 | 0.3 | 1.0832 | 1083192 | 0 | 0 | 1.0832 | 1083192 | 1.0832 | 13846.5331 | 3.6613 | 0 | 3.6613 | 3.5833 | 0 | 3.5833 | 0 | 3.6083 | -0.2996 | -0.3 | 88.46 | 26.9 | 0 | 26.9 | 0 | 27 | 0 | 26.7 | 0 | 0 | 0 | 0 | 0
6 | 5 | 60 | Rest | 00:15:00.000 | 2022-11-09 07:54:52 | 2022-11-09 08:09:52 | 0 | 0 | 0 | 0 | 0 | 0 | 0 | 0 | 0 | 0 | 0 | 0 | 0 | 0 | 0 | 3.6112 | 0 | 0 | 3.6376 | 0 | 0 | 0 | 0 | 0 | 0 | 92.99 | 26.9 | 0 | 26.9 | 0 | 27 | 0 | 26.7 | 0 | 0 | 0 | 0 | 0
6 | 6 | 61 | CCCV Chg | 00:00:10.000 | 2022-11-09 08:09:53 | 2022-11-09 08:10:02 | 0.0083 | 8332.66 | 0.0083 | 8332.66 | 0 | 0 | -0.0083 | 0.0325 | 32476.24 | 0.0325 | 32476.24 | 0 | 0 | -0.0325 | 808.5598 | 3.8733 | 3.8733 | 0 | 3.9104 | 3.9104 | 0 | 3.8986 | 0 | 2.9993 | 2.9997 | 78.58 | 26.9 | 0 | 26.9 | 0 | 26.9 | 0 | 26.9 | 0 | 0 | 0 | 0 | 0
6 | 7 | 62 | Rest | 00:05:00.000 | 2022-11-09 08:10:03 | 2022-11-09 08:15:03 | 0 | 0 | 0 | 0 | 0 | 0 | 0 | 0 | 0 | 0 | 0 | 0 | 0 | 0 | 0 | 3.6742 | 0 | 0 | 3.6424 | 0 | 0 | 0 | 0 | 0 | 0 | 78.74 | 26.9 | 0 | 26.9 | 0 | 27.1 | 0 | 26.9 | 0 | 0 | 0 | 0 | 0
6 | 8 | 63 | CC DChg | 00:00:10.000 | 2022-11-09 08:15:03 | 2022-11-09 08:15:13 | 0.0083 | 8333.18 | 0 | 0 | 0.0083 | 8333.18 | 0.0083 | 0.0281 | 28100.65 | 0 | 0 | 0.0281 | 28100.65 | 0.0281 | 808.6108 | 3.3948 | 0 | 3.3948 | 3.3577 | 0 | 3.3577 | 0 | 3.371 | -2.9997 | -3 | 82.54 | 26.9 | 0 | 26.9 | 0 | 27.1 | 0 | 26.9 | 0 | 0 | 0 | 0 | 0
6 | 9 | 64 | Rest | 00:05:00.000 | 2022-11-09 08:15:13 | 2022-11-09 08:20:13 | 0 | 0 | 0 | 0 | 0 | 0 | 0 | 0 | 0 | 0 | 0 | 0 | 0 | 0 | 0 | 3.6079 | 0 | 0 | 3.6393 | 0 | 0 | 0 | 0 | 0 | 0 | 83.4 | 26.9 | 0 | 26.9 | 0 | 27.1 | 0 | 26.9 | 0 | 0 | 0 | 0 | 0
6 | 10 | 65 | CCCV Chg | 00:00:03.400 | 2022-11-09 08:20:13 | 2022-11-09 08:20:16 | 0.0014 | 1416.58 | 0.0014 | 1416.58 | 0 | 0 | -0.0014 | 0.0053 | 5349.35 | 0.0053 | 5349.35 | 0 | 0 | -0.0053 | 607.106 | 3.7712 | 3.7712 | 0 | 3.7796 | 3.7796 | 0 | 3.7764 | 0 | 1.4997 | 1.4998 | 87.95 | 26.9 | 0 | 26.9 | 0 | 26.9 | 0 | 26.9 | 0 | 0 | 0 | 0 | 0
6 | 11 | 66 | Rest | 00:05:00.000 | 2022-11-09 08:20:16 | 2022-11-09 08:25:16 | 0 | 0 | 0 | 0 | 0 | 0 | 0 | 0 | 0 | 0 | 0 | 0 | 0 | 0 | 0 | 3.6483 | 0 | 0 | 3.6413 | 0 | 0 | 0 | 0 | 0 | 0 | 87.54 | 26.9 | 0 | 26.9 | 0 | 27.1 | 0 | 26.8 | 0 | 0 | 0 | 0 | 0
6 | 12 | 67 | CC DChg | 00:00:03.400 | 2022-11-09 08:25:17 | 2022-11-09 08:25:20 | 0.0014 | 1416.55 | 0 | 0 | 0.0014 | 1416.55 | 0.0014 | 0.005 | 4959.26 | 0 | 0 | 0.005 | 4959.26 | 0.005 | 515.1091 | 3.5071 | 0 | 3.5071 | 3.4972 | 0 | 3.4972 | 0 | 3.5008 | -1.4998 | -1.4999 | 89.48 | 26.9 | 0 | 26.9 | 0 | 26.9 | 0 | 26.9 | 0 | 0 | 0 | 0 | 0
6 | 13 | 68 | Rest | 00:05:00.000 | 2022-11-09 08:25:20 | 2022-11-09 08:30:20 | 0 | 0 | 0 | 0 | 0 | 0 | 0 | 0 | 0 | 0 | 0 | 0 | 0 | 0 | 0 | 3.6314 | 0 | 0 | 3.6411 | 0 | 0 | 0 | 0 | 0 | 0 | 89.47 | 26.9 | 0 | 27 | 0 | 27.1 | 0 | 26.8 | 0 | 0 | 0 | 0 | 0
7 | 3 | 69 | Rest | 00:02:00.000 | 2022-11-09 08:30:20 | 2022-11-09 08:32:20 | 0 | 0 | 0 | 0 | 0 | 0 | 0 | 0 | 0 | 0 | 0 | 0 | 0 | 0 | 0 | 3.6412 | 0 | 0 | 3.6415 | 0 | 0 | 0 | 0 | 0 | 0 | 0 | 27 | 0 | 27 | 0 | 27 | 0 | 26.8 | 0 | 0 | 0 | 0 | 0
7 | 4 | 70 | CC DChg | 00:59:59.800 | 2022-11-09 08:32:20 | 2022-11-09 09:32:18 | 0.3 | 300008.33 | 0 | 0 | 0.3 | 300008.33 | 0.3 | 1.0687 | 1068723.38 | 0 | 0 | 1.0687 | 1068723.38 | 1.0687 | 13268.182 | 3.6133 | 0 | 3.6133 | 3.5319 | 0 | 3.5319 | 0 | 3.5608 | -0.2996 | -0.2999 | 94.11 | 27 | 0 | 27.1 | 0 | 27.2 | 0 | 26.7 | 0 | 0 | 0 | 0 | 0
7 | 5 | 71 | Rest | 00:15:00.000 | 2022-11-09 09:32:19 | 2022-11-09 09:47:19 | 0 | 0 | 0 | 0 | 0 | 0 | 0 | 0 | 0 | 0 | 0 | 0 | 0 | 0 | 0 | 3.5626 | 0 | 0 | 3.5851 | 0 | 0 | 0 | 0 | 0 | 0 | 102.36 | 27.1 | 0 | 26.9 | 0 | 27.1 | 0 | 26.7 | 0 | 0 | 0 | 0 | 0
7 | 6 | 72 | CCCV Chg | 00:00:10.000 | 2022-11-09 09:47:19 | 2022-11-09 09:47:29 | 0.0083 | 8332.43 | 0.0083 | 8332.43 | 0 | 0 | -0.0083 | 0.0321 | 32103.84 | 0.0321 | 32103.84 | 0 | 0 | -0.0321 | 925.825 | 3.8335 | 3.8335 | 0 | 3.8659 | 3.8659 | 0 | 3.8539 | 0 | 2.9996 | 2.9997 | 82.81 | 26.9 | 0 | 26.9 | 0 | 27.1 | 0 | 26.9 | 0 | 0 | 0 | 0 | 0
7 | 7 | 73 | Rest | 00:05:00.000 | 2022-11-09 09:47:29 | 2022-11-09 09:52:29 | 0 | 0 | 0 | 0 | 0 | 0 | 0 | 0 | 0 | 0 | 0 | 0 | 0 | 0 | 0 | 3.6247 | 0 | 0 | 3.5902 | 0 | 0 | 0 | 0 | 0 | 0 | 80.41 | 26.9 | 0 | 26.9 | 0 | 27.1 | 0 | 26.8 | 0 | 0 | 0 | 0 | 0
7 | 8 | 74 | CC DChg | 00:00:10.000 | 2022-11-09 09:52:29 | 2022-11-09 09:52:39 | 0.0083 | 8332.83 | 0 | 0 | 0.0083 | 8332.83 | 0.0083 | 0.0276 | 27582.17 | 0 | 0 | 0.0276 | 27582.17 | 0.0276 | 704.1828 | 3.3376 | 0 | 3.3376 | 3.295 | 0 | 3.295 | 0 | 3.3088 | -2.9999 | -2.9998 | 84.2 | 26.9 | 0 | 26.9 | 0 | 27.1 | 0 | 26.9 | 0 | 0 | 0 | 0 | 0
7 | 9 | 75 | Rest | 00:05:00.000 | 2022-11-09 09:52:39 | 2022-11-09 09:57:39 | 0 | 0 | 0 | 0 | 0 | 0 | 0 | 0 | 0 | 0 | 0 | 0 | 0 | 0 | 0 | 3.5547 | 0 | 0 | 3.5859 | 0 | 0 | 0 | 0 | 0 | 0 | 86.57 | 26.9 | 0 | 27 | 0 | 27.1 | 0 | 26.8 | 0 | 0 | 0 | 0 | 0
7 | 10 | 76 | CCCV Chg | 00:00:03.400 | 2022-11-09 09:57:39 | 2022-11-09 09:57:42 | 0.0014 | 1416.52 | 0.0014 | 1416.52 | 0 | 0 | -0.0014 | 0.0053 | 5280.88 | 0.0053 | 5280.88 | 0 | 0 | -0.0053 | 536.7874 | 3.7223 | 3.7223 | 0 | 3.7318 | 3.7318 | 0 | 3.7283 | 0 | 1.4997 | 1.5 | 90.95 | 27 | 0 | 27 | 0 | 27 | 0 | 27 | 0 | 0 | 0 | 0 | 0
7 | 11 | 77 | Rest | 00:05:00.000 | 2022-11-09 09:57:43 | 2022-11-09 10:02:43 | 0 | 0 | 0 | 0 | 0 | 0 | 0 | 0 | 0 | 0 | 0 | 0 | 0 | 0 | 0 | 3.5954 | 0 | 0 | 3.5879 | 0 | 0 | 0 | 0 | 0 | 0 | 90.94 | 27 | 0 | 26.9 | 0 | 27.1 | 0 | 26.7 | 0 | 0 | 0 | 0 | 0
7 | 12 | 78 | CC DChg | 00:00:03.400 | 2022-11-09 10:02:43 | 2022-11-09 10:02:46 | 0.0014 | 1416.49 | 0 | 0 | 0.0014 | 1416.49 | 0.0014 | 0.0049 | 4875.04 | 0 | 0 | 0.0049 | 4875.04 | 0.0049 | 520.3449 | 3.4475 | 0 | 3.4475 | 3.4377 | 0 | 3.4377 | 0 | 3.4413 | -1.4997 | -1.4997 | 93.62 | 26.9 | 0 | 26.9 | 0 | 26.9 | 0 | 26.9 | 0 | 0 | 0 | 0 | 0
7 | 13 | 79 | Rest | 00:05:00.000 | 2022-11-09 10:02:46 | 2022-11-09 10:07:46 | 0 | 0 | 0 | 0 | 0 | 0 | 0 | 0 | 0 | 0 | 0 | 0 | 0 | 0 | 0 | 3.5786 | 0 | 0 | 3.5875 | 0 | 0 | 0 | 0 | 0 | 0 | 93.95 | 26.9 | 0 | 26.9 | 0 | 27.1 | 0 | 26.7 | 0 | 0 | 0 | 0 | 0
8 | 3 | 80 | Rest | 00:02:00.000 | 2022-11-09 10:07:46 | 2022-11-09 10:09:46 | 0 | 0 | 0 | 0 | 0 | 0 | 0 | 0 | 0 | 0 | 0 | 0 | 0 | 0 | 0 | 3.5879 | 0 | 0 | 3.5879 | 0 | 0 | 0 | 0 | 0 | 0 | 0 | 26.9 | 0 | 26.9 | 0 | 26.9 | 0 | 26.7 | 0 | 0 | 0 | 0 | 0
8 | 4 | 81 | CC DChg | 00:59:59.800 | 2022-11-09 10:09:47 | 2022-11-09 11:09:46 | 0.3 | 300005.73 | 0 | 0 | 0.3 | 300005.73 | 0.3 | 1.0492 | 1049194.58 | 0 | 0 | 1.0492 | 1049194.58 | 1.0492 | 10898.2907 | 3.5583 | 0 | 3.5583 | 3.4592 | 0 | 3.4592 | 0 | 3.4955 | -0.3003 | -0.3 | 98.57 | 26.9 | 0 | 26.9 | 0 | 27.1 | 0 | 26.7 | 0 | 0 | 0 | 0 | 0
8 | 5 | 82 | Rest | 00:15:00.000 | 2022-11-09 11:09:46 | 2022-11-09 11:24:46 | 0 | 0 | 0 | 0 | 0 | 0 | 0 | 0 | 0 | 0 | 0 | 0 | 0 | 0 | 0 | 3.4917 | 0 | 0 | 3.509 | 0 | 0 | 0 | 0 | 0 | 0 | 108.34 | 26.9 | 0 | 26.9 | 0 | 27 | 0 | 26.7 | 0 | 0 | 0 | 0 | 0
8 | 6 | 83 | CCCV Chg | 00:00:10.000 | 2022-11-09 11:24:47 | 2022-11-09 11:24:56 | 0.0083 | 8332.42 | 0.0083 | 8332.42 | 0 | 0 | -0.0083 | 0.0316 | 31550.45 | 0.0316 | 31550.45 | 0 | 0 | -0.0316 | 884.8584 | 3.7631 | 3.7631 | 0 | 3.797 | 3.797 | 0 | 3.7875 | 0 | 2.9992 | 2.9998 | 84.72 | 26.9 | 0 | 26.9 | 0 | 26.9 | 0 | 26.9 | 0 | 0 | 0 | 0 | 0
8 | 7 | 84 | Rest | 00:05:00.000 | 2022-11-09 11:24:57 | 2022-11-09 11:29:57 | 0 | 0 | 0 | 0 | 0 | 0 | 0 | 0 | 0 | 0 | 0 | 0 | 0 | 0 | 0 | 3.5436 | 0 | 0 | 3.513 | 0 | 0 | 0 | 0 | 0 | 0 | 84.47 | 26.9 | 0 | 26.9 | 0 | 26.9 | 0 | 26.7 | 0 | 0 | 0 | 0 | 0
8 | 8 | 85 | CC DChg | 00:00:10.000 | 2022-11-09 11:29:57 | 2022-11-09 11:30:07 | 0.0083 | 8332.79 | 0 | 0 | 0.0083 | 8332.79 | 0.0083 | 0.0268 | 26828.99 | 0 | 0 | 0.0268 | 26828.99 | 0.0268 | 797.8202 | 3.2431 | 0 | 3.2431 | 3.2055 | 0 | 3.2055 | 0 | 3.2186 | -2.9999 | -2.9996 | 89.97 | 26.9 | 0 | 26.9 | 0 | 26.9 | 0 | 26.7 | 0 | 0 | 0 | 0 | 0
8 | 9 | 86 | Rest | 00:05:00.000 | 2022-11-09 11:30:07 | 2022-11-09 11:35:07 | 0 | 0 | 0 | 0 | 0 | 0 | 0 | 0 | 0 | 0 | 0 | 0 | 0 | 0 | 0 | 3.4813 | 0 | 0 | 3.5091 | 0 | 0 | 0 | 0 | 0 | 0 | 91.95 | 26.9 | 0 | 26.8 | 0 | 27 | 0 | 26.7 | 0 | 0 | 0 | 0 | 0
8 | 10 | 87 | CCCV Chg | 00:00:03.400 | 2022-11-09 11:35:07 | 2022-11-09 11:35:10 | 0.0014 | 1416.55 | 0.0014 | 1416.55 | 0 | 0 | -0.0014 | 0.0052 | 5182.73 | 0.0052 | 5182.73 | 0 | 0 | -0.0052 | 653.7936 | 3.6539 | 3.6539 | 0 | 3.6617 | 3.6617 | 0 | 3.6589 | 0 | 1.4997 | 1.4999 | 96.55 | 26.8 | 0 | 26.8 | 0 | 26.8 | 0 | 26.8 | 0 | 0 | 0 | 0 | 0
8 | 11 | 88 | Rest | 00:05:00.000 | 2022-11-09 11:35:10 | 2022-11-09 11:40:10 | 0 | 0 | 0 | 0 | 0 | 0 | 0 | 0 | 0 | 0 | 0 | 0 | 0 | 0 | 0 | 3.5179 | 0 | 0 | 3.5107 | 0 | 0 | 0 | 0 | 0 | 0 | 95.87 | 26.8 | 0 | 26.8 | 0 | 27 | 0 | 26.8 | 0 | 0 | 0 | 0 | 0
8 | 12 | 89 | CC DChg | 00:00:03.400 | 2022-11-09 11:40:11 | 2022-11-09 11:40:14 | 0.0014 | 1416.48 | 0 | 0 | 0.0014 | 1416.48 | 0.0014 | 0.0048 | 4753.67 | 0 | 0 | 0.0048 | 4753.67 | 0.0048 | 490.3192 | 3.3625 | 0 | 3.3625 | 3.3521 | 0 | 3.3521 | 0 | 3.3557 | -1.4997 | -1.4998 | 98.82 | 26.8 | 0 | 26.8 | 0 | 26.8 | 0 | 26.8 | 0 | 0 | 0 | 0 | 0
8 | 13 | 90 | Rest | 00:05:00.000 | 2022-11-09 11:40:14 | 2022-11-09 11:45:14 | 0 | 0 | 0 | 0 | 0 | 0 | 0 | 0 | 0 | 0 | 0 | 0 | 0 | 0 | 0 | 3.5009 | 0 | 0 | 3.5102 | 0 | 0 | 0 | 0 | 0 | 0 | 99.21 | 26.8 | 0 | 26.9 | 0 | 27.1 | 0 | 26.7 | 0 | 0 | 0 | 0 | 0
9 | 3 | 91 | Rest | 00:02:00.000 | 2022-11-09 11:45:14 | 2022-11-09 11:47:14 | 0 | 0 | 0 | 0 | 0 | 0 | 0 | 0 | 0 | 0 | 0 | 0 | 0 | 0 | 0 | 3.5106 | 0 | 0 | 3.5104 | 0 | 0 | 0 | 0 | 0 | 0 | 0 | 26.9 | 0 | 26.9 | 0 | 26.9 | 0 | 26.7 | 0 | 0 | 0 | 0 | 0
9 | 4 | 92 | CC DChg | 01:00:00.000 | 2022-11-09 11:47:14 | 2022-11-09 12:47:14 | 0.3 | 300005.69 | 0 | 0 | 0.3 | 300005.69 | 0.3 | 1.0259 | 1025888.36 | 0 | 0 | 1.0259 | 1025888.36 | 1.0259 | 7448.4173 | 3.4801 | 0 | 3.4801 | 3.3351 | 0 | 3.3351 | 0 | 3.4274 | -0.2993 | -0.2999 | 101.25 | 26.9 | 0 | 27 | 0 | 27.2 | 0 | 26.7 | 0 | 0 | 0 | 0 | 0
9 | 5 | 93 | Rest | 00:15:00.000 | 2022-11-09 12:47:14 | 2022-11-09 13:02:14 | 0 | 0 | 0 | 0 | 0 | 0 | 0 | 0 | 0 | 0 | 0 | 0 | 0 | 0 | 0 | 3.3699 | 0 | 0 | 3.3994 | 0 | 0 | 0 | 0 | 0 | 0 | 116.04 | 27 | 0 | 27 | 0 | 27.1 | 0 | 26.7 | 0 | 0 | 0 | 0 | 0
9 | 6 | 94 | CCCV Chg | 00:00:10.000 | 2022-11-09 13:02:15 | 2022-11-09 13:02:24 | 0.0083 | 8332.36 | 0.0083 | 8332.36 | 0 | 0 | -0.0083 | 0.0309 | 30918.66 | 0.0309 | 30918.66 | 0 | 0 | -0.0309 | 502.4538 | 3.672 | 3.672 | 0 | 3.7317 | 3.7317 | 0 | 3.7124 | 0 | 2.9994 | 2.9997 | 90.89 | 27 | 0 | 27 | 0 | 27 | 0 | 27 | 0 | 0 | 0 | 0 | 0
9 | 7 | 95 | Rest | 00:05:00.000 | 2022-11-09 13:02:25 | 2022-11-09 13:07:25 | 0 | 0 | 0 | 0 | 0 | 0 | 0 | 0 | 0 | 0 | 0 | 0 | 0 | 0 | 0 | 3.463 | 0 | 0 | 3.4139 | 0 | 0 | 0 | 0 | 0 | 0 | 89.58 | 27 | 0 | 26.8 | 0 | 27 | 0 | 26.8 | 0 | 0 | 0 | 0 | 0
9 | 8 | 96 | CC DChg | 00:00:10.000 | 2022-11-09 13:07:25 | 2022-11-09 13:07:35 | 0.0083 | 8332.58 | 0 | 0 | 0.0083 | 8332.58 | 0.0083 | 0.0257 | 25661.78 | 0 | 0 | 0.0257 | 25661.78 | 0.0257 | 436.0071 | 3.1225 | 0 | 3.1225 | 3.0537 | 0 | 3.0537 | 0 | 3.0774 | -2.9997 | -2.9998 | 97.14 | 26.8 | 0 | 26.8 | 0 | 27 | 0 | 26.8 | 0 | 0 | 0 | 0 | 0
9 | 9 | 97 | Rest | 00:05:00.000 | 2022-11-09 13:07:35 | 2022-11-09 13:12:35 | 0 | 0 | 0 | 0 | 0 | 0 | 0 | 0 | 0 | 0 | 0 | 0 | 0 | 0 | 0 | 3.3467 | 0 | 0 | 3.4023 | 0 | 0 | 0 | 0 | 0 | 0 | 97.67 | 26.8 | 0 | 26.9 | 0 | 27.1 | 0 | 26.8 | 0 | 0 | 0 | 0 | 0
9 | 10 | 98 | CCCV Chg | 00:00:03.400 | 2022-11-09 13:12:35 | 2022-11-09 13:12:38 | 0.0014 | 1416.5 | 0.0014 | 1416.5 | 0 | 0 | -0.0014 | 0.0051 | 5052.49 | 0.0051 | 5052.49 | 0 | 0 | -0.0051 | 333.2948 | 3.5572 | 3.5572 | 0 | 3.5725 | 3.5725 | 0 | 3.5673 | 0 | 1.4998 | 1.5001 | 103.28 | 26.9 | 0 | 26.9 | 0 | 26.9 | 0 | 26.9 | 0 | 0 | 0 | 0 | 0
9 | 11 | 99 | Rest | 00:05:00.000 | 2022-11-09 13:12:38 | 2022-11-09 13:17:38 | 0 | 0 | 0 | 0 | 0 | 0 | 0 | 0 | 0 | 0 | 0 | 0 | 0 | 0 | 0 | 3.4192 | 0 | 0 | 3.4067 | 0 | 0 | 0 | 0 | 0 | 0 | 102.19 | 26.9 | 0 | 26.9 | 0 | 27.1 | 0 | 26.7 | 0 | 0 | 0 | 0 | 0
9 | 12 | 100 | CC DChg | 00:00:03.400 | 2022-11-09 13:17:39 | 2022-11-09 13:17:42 | 0.0014 | 1416.41 | 0 | 0 | 0.0014 | 1416.41 | 0.0014 | 0.0046 | 4582.91 | 0 | 0 | 0.0046 | 4582.91 | 0.0046 | 275.6265 | 3.2474 | 0 | 3.2474 | 3.2289 | 0 | 3.2289 | 0 | 3.2347 | -1.4994 | -1.4998 | 106.25 | 26.9 | 0 | 27 | 0 | 27 | 0 | 26.9 | 0 | 0 | 0 | 0 | 0
9 | 13 | 101 | Rest | 00:05:00.000 | 2022-11-09 13:17:42 | 2022-11-09 13:22:42 | 0 | 0 | 0 | 0 | 0 | 0 | 0 | 0 | 0 | 0 | 0 | 0 | 0 | 0 | 0 | 3.383 | 0 | 0 | 3.4055 | 0 | 0 | 0 | 0 | 0 | 0 | 102.75 | 27 | 0 | 26.8 | 0 | 27 | 0 | 26.8 | 0 | 0 | 0 | 0 | 0
10 | 3 | 102 | Rest | 00:02:00.000 | 2022-11-09 13:22:42 | 2022-11-09 13:24:42 | 0 | 0 | 0 | 0 | 0 | 0 | 0 | 0 | 0 | 0 | 0 | 0 | 0 | 0 | 0 | 3.4056 | 0 | 0 | 3.4061 | 0 | 0 | 0 | 0 | 0 | 0 | 0 | 26.8 | 0 | 26.9 | 0 | 27.1 | 0 | 26.8 | 0 | 0 | 0 | 0 | 0
10 | 4 | 103 | CC DChg | 00:40:46.300 | 2022-11-09 13:24:42 | 2022-11-09 14:05:29 | 0.2038 | 203840.62 | 0 | 0 | 0.2038 | 203840.62 | 0.2038 | 0.6351 | 635135.64 | 0 | 0 | 0.6351 | 635135.64 | 0.6351 | 946.7504 | 3.3748 | 0 | 3.3748 | 2.5997 | 0 | 2.5997 | 0 | 3.1659 | -0.2995 | -0.2999 | 104.5 | 26.9 | 0 | 27 | 0 | 27.1 | 0 | 26.7 | 0 | 0 | 0 | 0 | 0
10 | 5 | 104 | Rest | 00:15:00.000 | 2022-11-09 14:05:29 | 2022-11-09 14:20:29 | 0 | 0 | 0 | 0 | 0 | 0 | 0 | 0 | 0 | 0 | 0 | 0 | 0 | 0 | 0 | 2.6365 | 0 | 0 | 2.7675 | 0 | 0 | 0 | 0 | 0 | 0 | 122.69 | 27 | 0 | 26.9 | 0 | 27.1 | 0 | 26.8 | 0 | 0 | 0 | 0 | 0
10 | 6 | 105 | CCCV Chg | 00:00:10.000 | 2022-11-09 14:20:29 | 2022-11-09 14:20:39 | 0.0083 | 8332.1 | 0.0083 | 8332.1 | 0 | 0 | -0.0083 | 0.0266 | 26647.49 | 0.0266 | 26647.49 | 0 | 0 | -0.0266 | 172.885 | 3.0822 | 3.0822 | 0 | 3.2557 | 3.2557 | 0 | 3.2042 | 0 | 2.9995 | 2.9996 | 104.92 | 26.9 | 0 | 27.1 | 0 | 27.1 | 0 | 26.9 | 0 | 0 | 0 | 0 | 0
10 | 7 | 106 | Rest | 00:05:00.000 | 2022-11-09 14:20:39 | 2022-11-09 14:25:39 | 0 | 0 | 0 | 0 | 0 | 0 | 0 | 0 | 0 | 0 | 0 | 0 | 0 | 0 | 0 | 2.984 | 0 | 0 | 2.8654 | 0 | 0 | 0 | 0 | 0 | 0 | 90.58 | 27.1 | 0 | 27 | 0 | 27.2 | 0 | 26.8 | 0 | 0 | 0 | 0 | 0
10 | 8 | 107 | CC DChg | 00:00:00.100 | 2022-11-09 14:25:39 | 2022-11-09 14:25:39 | 0.0001 | 83.33 | 0 | 0 | 0.0001 | 83.33 | 0.0001 | 0.0002 | 212.88 | 0 | 0 | 0.0002 | 212.88 | 0.0002 | 0 | 2.5548 | 0 | 2.5548 | 2.5548 | 0 | 2.5548 | 0 | 2.5548 | -2.9998 | -2.9998 | 103.54 | 27 | 0 | 27 | 0 | 27 | 0 | 27 | 0 | 0 | 0 | 0 | 0
10 | 15 | 108 | Rest | 00:30:00.000 | 2022-11-09 14:25:39 | 2022-11-09 14:55:39 | 0 | 0 | 0 | 0 | 0 | 0 | 0 | 0 | 0 | 0 | 0 | 0 | 0 | 0 | 0 | 2.8364 | 0 | 0 | 2.9058 | 0 | 0 | 0 | 0 | 0 | 0 | 93.87 | 27 | 0 | 26.9 | 0 | 27.1 | 0 | 26.8 | 0 | 0 | 0 | 0 | 0
10 | 16 | 109 | CCCV Chg | 17:55:55.500 | 2022-11-09 14:55:39 | 2022-11-10 08:51:34 | 2.9816 | 2981595.59 | 2.9816 | 2981595.59 | 0 | 0 | -2.9816 | 11.2815 | 11281481.96 | 11.2815 | 11281481.96 | 0 | 0 | -11.2815 | 8435.8252 | 2.9277 | 2.9277 | 0 | 4.2001 | 4.2001 | 0 | 3.7541 | 0 | 0.1745 | 0.02 | 125.51 | 26.9 | 0 | 26.8 | 0 | 27.1 | 0 | 26.4 | 0 | 0 | 0 | 0 | 0
10 | 17 | 110 | Rest | 00:30:00.000 | 2022-11-10 08:51:34 | 2022-11-10 09:21:34 | 0 | 0 | 0 | 0 | 0 | 0 | 0 | 0 | 0 | 0 | 0 | 0 | 0 | 0 | 0 | 4.1979 | 0 | 0 | 4.1943 | 0 | 0 | 0 | 0 | 0 | 0 | 110.15 | 26.8 | 0 | 26.7 | 0 | 26.9 | 0 | 26.6 | 0 | 0 | 0 | 0 | 0
10 | 18 | 111 | CC DChg | 16:56:24.700 | 2022-11-10 09:21:34 | 2022-11-11 02:17:58 | 2.964 | 2963976.36 | 0 | 0 | 2.964 | 2963976.36 | 2.964 | 10.956 | 10956019.2 | 0 | 0 | 10.956 | 10956019.2 | 10.956 | 7223.338 | 4.1772 | 0 | 4.1772 | 2.7 | 0 | 2.7 | 0 | 3.6693 | -0.1744 | -0.175 | 98.03 | 26.7 | 0 | 26.7 | 0 | 27.1 | 0 | 26.5 | 0 | 0 | 0 | 0 | 0
10 | 19 | 112 | Rest | 00:30:00.000 | 2022-11-11 02:17:58 | 2022-11-11 02:47:58 | 0 | 0 | 0 | 0 | 0 | 0 | 0 | 0 | 0 | 0 | 0 | 0 | 0 | 0 | 0 | 2.7235 | 0 | 0 | 2.83 | 0 | 0 | 0 | 0 | 0 | 0 | 134.29 | 26.7 | 0 | 26.7 | 0 | 26.9 | 0 | 26.5 | 0 | 0 | 0 | 0 | 0

## log
No. | DataPoint | Time | Class | Event
1 | 1 | 2022-11-08 18:53:57 | Prompt | Start
2 | 1 | 2022-11-08 18:53:57 | Prompt | Channel status changed
3 | 303552 | 2022-11-11 02:47:58 | Prompt | Finish
4 | 303552 | 2022-11-11 02:47:58 | Prompt | Channel status changed

## idle
No. | DataPoint | Date | State | Voltage(V) | Current(A) | V1(V) | T1(℃) | t1(℃) | H2(%)