## unit
GMJuly2022_CELL002_RPT_1_P0C_5P0PSI_20221011_R0_CH041_20221011212336_37_2_1_2818580162.xlsx
device | 37 | 2 | 1
Start time |  | 2022-10-11 21:23:36 |  | End time |  | 2022-10-14 15:25:55
NDA file path
List of unit plans
Time | Current | Voltage | Capacity | Energy | Power | Internal resistance | Temperature | Air pressure
hh:mm:ss.ms | A | V | Ah | Wh | W | mΩ | ℃ | kPa

## test
Test information
Start step ID |  | 1 | Volt. upper |  | 4.25V | P/N |  | GMJuly2022_CELL002
Cycle count |  | 12 | Volt. lower |  | 2.2V | Builder |  | JBS
Record settings |  | 1000ms/0.01V/0A | Curr. upper |  | - | Remarks |  | RPT_1_P0C_5P0PSI_20221011_R0_CH041
Voltage range |  | 5V | Curr. lower |  | - | - |  | -
Current range |  | +6/-6A(0.1A/3A/6A) | Start time |  | 2022-10-11 21:23:36 | Barcode
Active material |  | 1mg | Nominal capacity |  | -
Step plan
Step Index | Step Name | Step Time(hh:mm:ss.ms) | Voltage(V) | C-rate(C) | Current(A) | Cutoff voltage (V) | Cut-off C-rate(C) | Cut-off curr.(A) | Energy(Wh) | -ΔV(V) | Power(W) | Resistance(mΩ) | Capacity(Ah) | Record settings | Aux.CH recording condition | Max Vi(V) | Min Vi(V) | Max Ti(℃) | Min Ti(℃) | Segment record1 | Segment record2 | Current range (A)
1 | Control | Temperature control | 25℃ | [10 empty] | 1000ms/0.01V/0A
2 | CCCV Chg | 05:00:00.000 | 4.2 |  | 1 |  |  | 0.06 | [5 empty] | 1000ms/0.01V/0A
3 | Rest | 00:02:00.000 | [11 empty] | 1000ms/0.01V/0A
4 | CC DChg | 01:00:00.000 |  |  | 0.3 | 2.5 | [6 empty] | 0.3 | 1000ms/0.01V/0A
5 | Rest | 00:15:00.000 | [11 empty] | 1000ms/0.01V/0A
6 | CCCV Chg | 00:00:10.000 | 4.2 |  | 3 |  |  | 0.06 |  |  |  |  | 0.0083 | 100ms/0.01V/0A | [7 empty] | 3
7 | Rest | 00:05:00.000 | [11 empty] | 100ms/0.01V/0A
8 | CC DChg | 00:00:10.000 |  |  | 3 | 2.5 | [7 empty] | 100ms/0.01V/0A
9 | Rest | 00:05:00.000 | [11 empty] | 100ms/0.01V/0A
10 | CCCV Chg | 00:00:03.333 | 4.2 |  | 1.5 |  |  | 0.06 |  |  |  |  | 0.0014 | 100ms/0.01V/0A
11 | Rest | 00:05:00.000 | [11 empty] | 100ms/0.01V/0A
12 | CC DChg | 00:00:03.333 |  |  | 1.5 | 2.5 | [7 empty] | 100ms/0.01V/0A
13 | Rest | 00:05:00.000 | [11 empty] | 100ms/0.01V/0A
14 | Cycle | Start step ID:3 | Cycle count:13
15 | Rest | 00:30:00.000 | [11 empty] | 1000ms/0.01V/0A
16 | CCCV Chg | 22:00:00.000 | 4.2 |  | 0.175 |  |  | 0.02 | [5 empty] | 1000ms/0.01V/0A
17 | Rest | 00:30:00.000 | [11 empty] | 1000ms/0.01V/0A
18 | CC DChg | 22:00:00.000 |  |  | 0.175 | 2.7 | [7 empty] | 1000ms/0.01V/0A
19 | Rest | 00:30:00.000 | [11 empty] | 1000ms/0.01V/0A
20 | End

## cycle
Cycle Index | Oneset Date | End Date | Chg. Cap.(Ah) | DChg. Cap.(Ah) | Chg. Spec. Cap.(mAh/g) | DChg. Spec. Cap.(mAh/g) | Chg.-DChg. Eff(%) | Chg. Energy(Wh) | DChg. Energy(Wh) | Chg. Spec. Energy(mWh/g) | DChg. Spec. Energy(mWh/g) | Constant Curr. Chg. Ratio(%) | Constant Curr. Chg. Cap.(Ah) | Plat. Cap.(Ah) | Plat. Spec. Cap. | Plat. Cap. Eff.(%) | Plat. Time | Chg. Capacitor(F) | DChg. Capacitor(F) | Med. Volt.(V) | Cap. Retention(%) | Chg. Time | DChg. Time | Net DChg. Cap.(Ah) | Net DChg. Energy(Wh) | Energy Eff.(%) | T1 Aux.CH oneset temperature(℃) | t1 Aux.CH oneset temperature(℃) | T1 Aux.CH End T(℃) | t1 Aux.CH End T(℃) | T1 Aux. Tmax(℃) | t1 Aux. Tmax(℃) | T1 Aux. Tmin(℃) | t1 Aux. Tmin(℃) | V1 Aux.CH oneset voltage(V) | V1 Aux.CH End Volt.(V) | V1 Aux. Vmax(V) | V1 Aux. Vmin(V) | T1 Charging maximum temperature (℃) | t1 Charging maximum temperature (℃) | T1 Charging minimum temperature (℃) | t1 Charging minimum temperature (℃) | T1 Discharge maximum temperature (℃) | t1 Discharge maximum temperature (℃) | T1 Discharge minimum temperature (℃) | t1 Discharge minimum temperature (℃)
1 | 2022-10-11 21:23:36 | 2022-10-12 03:11:43 | 3.5997 | 0.3098 | 3599701.06 | 309756.92 | 8.61 | 13.7249 | 1.2716 | 13724923.19 | 1271593.64 | 92.4 | 3.326 | 0 | 0 | 0 | 00:00:00.000 | 20231.4298 | 10205.1507 | 4.1088 | 100 | 15053800 | 3612800 | -3.2899 | -12.4533 | 9.26 | 31.8 | 0 | 33.1 | 0 | 33.6 | 0 | 31.8 | 0 | 0 | 0 | 0 | 0 | 33.6 | 0 | 31.8 | 0 | 33.5 | 0 | 33.1 | 0
2 | 2022-10-12 03:11:44 | 2022-10-12 04:49:11 | 0.0097 | 0.3098 | 9748.53 | 309756.4 | 3177.47 | 0.04 | 1.2378 | 39975.87 | 1237783.06 | 100 | 0.0097 | 0 | 0 | 0 | 00:00:00.000 | 1736.3949 | 11596.3835 | 4 | 100 | 13400 | 3612800 | 0.3 | 1.1978 | 3096.33 | 33.1 | 0 | 33.2 | 0 | 33.4 | 0 | 33 | 0 | 0 | 0 | 0 | 0 | 33.4 | 0 | 33.1 | 0 | 33.3 | 0 | 33 | 0
3 | 2022-10-12 04:49:11 | 2022-10-12 06:26:38 | 0.0097 | 0.3098 | 9748.72 | 309750.34 | 3177.34 | 0.0391 | 1.2084 | 39108.69 | 1208399.44 | 100 | 0.0097 | 0 | 0 | 0 | 00:00:00.000 | 1689.503 | 12417.7231 | 3.9053 | 100 | 13400 | 3612900 | 0.3 | 1.1693 | 3089.85 | 33.2 | 0 | 33 | 0 | 33.4 | 0 | 33 | 0 | 0 | 0 | 0 | 0 | 33.3 | 0 | 33.1 | 0 | 33.4 | 0 | 33 | 0
4 | 2022-10-12 06:26:39 | 2022-10-12 08:04:06 | 0.0097 | 0.3098 | 9748.67 | 309755.11 | 3177.41 | 0.0383 | 1.1815 | 38318.98 | 1181454.17 | 100 | 0.0097 | 0 | 0 | 0 | 00:00:00.000 | 1701.7859 | 12711.7041 | 3.8181 | 100 | 13400 | 3613200 | 0.3 | 1.1431 | 3083.21 | 33 | 0 | 33 | 0 | 33.3 | 0 | 32.9 | 0 | 0 | 0 | 0 | 0 | 33.3 | 0 | 33.1 | 0 | 33.3 | 0 | 32.9 | 0
5 | 2022-10-12 08:04:06 | 2022-10-12 09:41:33 | 0.0097 | 0.3097 | 9748.96 | 309749.51 | 3177.26 | 0.0375 | 1.1549 | 37501.24 | 1154861.49 | 100 | 0.0097 | 0 | 0 | 0 | 00:00:00.000 | 1758.9593 | 12017.5285 | 3.7327 | 100 | 13400 | 3613200 | 0.3 | 1.1174 | 3079.53 | 33 | 0 | 33.1 | 0 | 33.4 | 0 | 32.9 | 0 | 0 | 0 | 0 | 0 | 33.3 | 0 | 33.1 | 0 | 33.3 | 0 | 32.9 | 0
6 | 2022-10-12 09:41:33 | 2022-10-12 11:19:01 | 0.0097 | 0.3098 | 9748.89 | 309753.87 | 3177.32 | 0.0369 | 1.1318 | 36897.74 | 1131761.53 | 100 | 0.0097 | 0.2998 | 299771.2 | 99.92 | 00:59:57.000 | 2364.1117 | 16854.3721 | 3.6556 | 100 | 13400 | 3613200 | 0.3 | 1.0949 | 3067.29 | 33.1 | 0 | 33.2 | 0 | 33.4 | 0 | 33 | 0 | 0 | 0 | 0 | 0 | 33.3 | 0 | 33.1 | 0 | 33.4 | 0 | 33 | 0
7 | 2022-10-12 11:19:01 | 2022-10-12 12:56:29 | 0.0097 | 0.3098 | 9748.72 | 309753.05 | 3177.37 | 0.0367 | 1.1185 | 36653.78 | 1118466.63 | 100 | 0.0097 | 0.2778 | 277844.8 | 92.61 | 00:55:34.000 | 2457.5734 | 26713.0915 | 3.6142 | 100 | 13400 | 3613300 | 0.3 | 1.0818 | 3051.44 | 33.2 | 0 | 32.5 | 0 | 33.2 | 0 | 32.1 | 0 | 0 | 0 | 0 | 0 | 32.6 | 0 | 32.3 | 0 | 33.2 | 0 | 32.1 | 0
8 | 2022-10-12 12:56:29 | 2022-10-12 14:33:57 | 0.0097 | 0.3097 | 9748.76 | 309749.32 | 3177.32 | 0.0364 | 1.1086 | 36429.37 | 1108604.6 | 100 | 0.0097 | 0.0141 | 14083.6 | 4.69 | 00:02:49.000 | 2644.7464 | 27307.9141 | 3.5828 | 100 | 13400 | 3613400 | 0.3 | 1.0722 | 3043.16 | 32.5 | 0 | 33.1 | 0 | 33.2 | 0 | 32.5 | 0 | 0 | 0 | 0 | 0 | 33.1 | 0 | 32.9 | 0 | 33 | 0 | 32.5 | 0
9 | 2022-10-12 14:33:57 | 2022-10-12 16:11:25 | 0.0097 | 0.3098 | 9748.94 | 309750.67 | 3177.27 | 0.0361 | 1.0973 | 36071.65 | 1097330.53 | 100 | 0.0097 | 0 | 0 | 0 | 00:00:00.000 | 2402.9938 | 20187.1824 | 3.5479 | 100 | 13400 | 3613300 | 0.3 | 1.0613 | 3042.09 | 33.1 | 0 | 33.5 | 0 | 33.5 | 0 | 32.9 | 0 | 0 | 0 | 0 | 0 | 33.4 | 0 | 33.2 | 0 | 33.4 | 0 | 32.9 | 0
10 | 2022-10-12 16:11:25 | 2022-10-12 17:48:53 | 0.0097 | 0.3098 | 9748.51 | 309754.59 | 3177.46 | 0.0357 | 1.0771 | 35658.69 | 1077110.74 | 100 | 0.0097 | 0 | 0 | 0 | 00:00:00.000 | 1617.2469 | 12287.0866 | 3.4874 | 100 | 13400 | 3613400 | 0.3 | 1.0415 | 3020.61 | 33.5 | 0 | 25.2 | 0 | 33.9 | 0 | 25.2 | 0 | 0 | 0 | 0 | 0 | 28.1 | 0 | 25.6 | 0 | 33.8 | 0 | 25.4 | 0
11 | 2022-10-12 17:48:53 | 2022-10-12 19:26:21 | 0.0097 | 0.3097 | 9748.27 | 309711.68 | 3177.09 | 0.0355 | 1.0482 | 35541.88 | 1048161.6 | 100 | 0.0097 | 0 | 0 | 0 | 00:00:00.000 | 948.0528 | 12138.546 | 3.3946 | 99.99 | 13400 | 3613400 | 0.3 | 1.0126 | 2949.09 | 25.2 | 0 | 25.4 | 0 | 25.7 | 0 | 25.1 | 0 | 0 | 0 | 0 | 0 | 25.6 | 0 | 25.4 | 0 | 25.7 | 0 | 25.1 | 0
12 | 2022-10-12 19:26:21 | 2022-10-14 15:25:55 | 3.5696 | 3.8316 | 3569582.94 | 3831628.54 | 107.34 | 13.3655 | 13.9724 | 13365517.03 | 13972412.51 | 97.88 | 3.4941 | 0 | 0 | 0 | 00:00:00.000 | 11810.6107 | 9835.4121 | 3.2234 | 1236.98 | 75295800 | 76645500 | 0.262 | 0.6069 | 104.54 | 25.4 | 0 | 25.4 | 0 | 25.9 | 0 | 24.7 | 0 | 0 | 0 | 0 | 0 | 25.9 | 0 | 24.7 | 0 | 25.9 | 0 | 24.9 | 0

## step
Cycle Index | Step Index | Step Number | Step Type | Step Time | Oneset Date | End Date | Capacity(Ah) | Spec. Cap.(mAh/g) | Chg. Cap.(Ah) | Chg. Spec. Cap.(mAh/g) | DChg. Cap.(Ah) | DChg. Spec. Cap.(mAh/g) | Net DChg. Cap.(Ah) | Energy(Wh) | Spec. Energy(mWh/g) | Chg. Energy(Wh) | Chg. Spec. Energy(mWh/g) | DChg. Energy(Wh) | DChg. Spec. Energy(mWh/g) | Net DChg. Energy(Wh) | Super Capacitor(F) | Oneset Volt.(V) | Chg. Oneset Volt.(V) | DChg. Oneset Volt.(V) | End Voltage(V) | End of Chg.Volt.(V) | End of DChg.Volt.(V) | Chg. Med. Volt.(V) | DChg. Med. Volt.(V) | Starting current(A) | End Current(A) | DCIR(mΩ) | T1 Aux.CH oneset temperature(℃) | t1 Aux.CH oneset temperature(℃) | T1 Aux.CH End T(℃) | t1 Aux.CH End T(℃) | T1 Aux. Tmax(℃) | t1 Aux. Tmax(℃) | T1 Aux. Tmin(℃) | t1 Aux. Tmin(℃) | V1 Aux.CH oneset voltage(V) | V1 Aux.CH End Volt.(V) | V1 Aux. Vmax(V) | V1 Aux. Vmin(V)
1 | 1 | 1 | Control | 00:00:00.100 | 2022-10-11 21:23:36 | 2022-10-11 21:23:36 | 0 | 0 | 0 | 0 | 0 | 0 | 0 | 0 | 0 | 0 | 0 | 0 | 0 | 0 | 0 | 3.0089 | 0 | 0 | 3.0089 | 0 | 0 | 0 | 0 | 0 | 0 | 0 | 31.8 | 0 | 31.8 | 0 | 31.8 | 0 | 31.8 | 0 | 0 | 0 | 0 | 0
1 | 2 | 2 | CCCV Chg | 04:10:40.400 | 2022-10-11 21:23:36 | 2022-10-12 01:34:16 | 3.5909 | 3590850.84 | 3.5909 | 3590850.84 | 0 | 0 | -3.5909 | 13.6878 | 13687834.17 | 13.6878 | 13687834.17 | 0 | 0 | -13.6878 | 11760.428 | 3.1011 | 3.1011 | 0 | 4.2003 | 4.2003 | 0 | 3.7711 | 0 | 0.9997 | 0.06 | 92.22 | 31.8 | 0 | 33.3 | 0 | 33.6 | 0 | 31.8 | 0 | 0 | 0 | 0 | 0
1 | 3 | 3 | Rest | 00:02:00.000 | 2022-10-12 01:34:16 | 2022-10-12 01:36:16 | 0 | 0 | 0 | 0 | 0 | 0 | 0 | 0 | 0 | 0 | 0 | 0 | 0 | 0 | 0 | 4.1974 | 0 | 0 | 4.1957 | 0 | 0 | 0 | 0 | 0 | 0 | 48.35 | 33.3 | 0 | 33.3 | 0 | 33.3 | 0 | 33.3 | 0 | 0 | 0 | 0 | 0
1 | 4 | 4 | CC DChg | 00:59:59.400 | 2022-10-12 01:36:16 | 2022-10-12 02:36:16 | 0.3 | 300007.29 | 0 | 0 | 0.3 | 300007.29 | 0.3 | 1.2331 | 1233136.27 | 0 | 0 | 1.2331 | 1233136.27 | 1.2331 | 8378.7914 | 4.1816 | 0 | 4.1816 | 4.0527 | 0 | 4.0527 | 0 | 4.1088 | -0.2983 | -0.3002 | 47.27 | 33.3 | 0 | 33.3 | 0 | 33.5 | 0 | 33.1 | 0 | 0 | 0 | 0 | 0
1 | 5 | 5 | Rest | 00:15:00.000 | 2022-10-12 02:36:16 | 2022-10-12 02:51:16 | 0 | 0 | 0 | 0 | 0 | 0 | 0 | 0 | 0 | 0 | 0 | 0 | 0 | 0 | 0 | 4.0656 | 0 | 0 | 4.0732 | 0 | 0 | 0 | 0 | 0 | 0 | 42.98 | 33.3 | 0 | 33.3 | 0 | 33.4 | 0 | 33.1 | 0 | 0 | 0 | 0 | 0
1 | 6 | 6 | CCCV Chg | 00:00:10.000 | 2022-10-12 02:51:16 | 2022-10-12 02:51:26 | 0.0074 | 7433.84 | 0.0074 | 7433.84 | 0 | 0 | -0.0074 | 0.0312 | 31224.21 | 0.0312 | 31224.21 | 0 | 0 | -0.0312 | 7871.1265 | 4.197 | 4.197 | 0 | 4.2004 | 4.2004 | 0 | 4.2003 | 0 | 2.9987 | 2.4887 | 41.28 | 33.3 | 0 | 33.3 | 0 | 33.3 | 0 | 33.1 | 0 | 0 | 0 | 0 | 0
1 | 7 | 7 | Rest | 00:05:00.000 | 2022-10-12 02:51:26 | 2022-10-12 02:56:26 | 0 | 0 | 0 | 0 | 0 | 0 | 0 | 0 | 0 | 0 | 0 | 0 | 0 | 0 | 0 | 4.0964 | 0 | 0 | 4.0766 | 0 | 0 | 0 | 0 | 0 | 0 | 41.79 | 33.3 | 0 | 33.3 | 0 | 33.3 | 0 | 33.1 | 0 | 0 | 0 | 0 | 0
1 | 8 | 8 | CC DChg | 00:00:10.000 | 2022-10-12 02:56:26 | 2022-10-12 02:56:36 | 0.0083 | 8333.08 | 0 | 0 | 0.0083 | 8333.08 | 0.0083 | 0.0328 | 32782.9 | 0 | 0 | 0.0328 | 32782.9 | 0.0328 | 1127.7853 | 3.9509 | 0 | 3.9509 | 3.9243 | 0 | 3.9243 | 0 | 3.933 | -2.9996 | -2.9999 | 41.91 | 33.3 | 0 | 33.3 | 0 | 33.3 | 0 | 33.3 | 0 | 0 | 0 | 0 | 0
1 | 9 | 9 | Rest | 00:05:00.000 | 2022-10-12 02:56:36 | 2022-10-12 03:01:36 | 0 | 0 | 0 | 0 | 0 | 0 | 0 | 0 | 0 | 0 | 0 | 0 | 0 | 0 | 0 | 4.0468 | 0 | 0 | 4.0729 | 0 | 0 | 0 | 0 | 0 | 0 | 40.83 | 33.3 | 0 | 33.2 | 0 | 33.3 | 0 | 33.2 | 0 | 0 | 0 | 0 | 0
1 | 10 | 10 | CCCV Chg | 00:00:03.400 | 2022-10-12 03:01:36 | 2022-10-12 03:01:40 | 0.0014 | 1416.37 | 0.0014 | 1416.37 | 0 | 0 | -0.0014 | 0.0059 | 5864.81 | 0.0059 | 5864.81 | 0 | 0 | -0.0059 | 599.8753 | 4.1354 | 4.1354 | 0 | 4.1439 | 4.1439 | 0 | 4.1411 | 0 | 1.4997 | 1.4996 | 41.68 | 33.2 | 0 | 33.2 | 0 | 33.2 | 0 | 33.2 | 0 | 0 | 0 | 0 | 0
1 | 11 | 11 | Rest | 00:05:00.000 | 2022-10-12 03:01:40 | 2022-10-12 03:06:40 | 0 | 0 | 0 | 0 | 0 | 0 | 0 | 0 | 0 | 0 | 0 | 0 | 0 | 0 | 0 | 4.081 | 0 | 0 | 4.0739 | 0 | 0 | 0 | 0 | 0 | 0 | 41.95 | 33.2 | 0 | 33.1 | 0 | 33.4 | 0 | 33.1 | 0 | 0 | 0 | 0 | 0
1 | 12 | 12 | CC DChg | 00:00:03.400 | 2022-10-12 03:06:40 | 2022-10-12 03:06:43 | 0.0014 | 1416.55 | 0 | 0 | 0.0014 | 1416.55 | 0.0014 | 0.0057 | 5674.48 | 0 | 0 | 0.0057 | 5674.48 | 0.0057 | 698.574 | 4.0101 | 0 | 4.0101 | 4.0028 | 0 | 4.0028 | 0 | 4.0056 | -1.4995 | -1.4999 | 42.55 | 33.1 | 0 | 33.1 | 0 | 33.1 | 0 | 33.1 | 0 | 0 | 0 | 0 | 0
1 | 13 | 13 | Rest | 00:05:00.000 | 2022-10-12 03:06:43 | 2022-10-12 03:11:43 | 0 | 0 | 0 | 0 | 0 | 0 | 0 | 0 | 0 | 0 | 0 | 0 | 0 | 0 | 0 | 4.0654 | 0 | 0 | 4.0735 | 0 | 0 | 0 | 0 | 0 | 0 | 41.74 | 33.1 | 0 | 33.1 | 0 | 33.3 | 0 | 33.1 | 0 | 0 | 0 | 0 | 0
2 | 3 | 14 | Rest | 00:02:00.000 | 2022-10-12 03:11:44 | 2022-10-12 03:13:44 | 0 | 0 | 0 | 0 | 0 | 0 | 0 | 0 | 0 | 0 | 0 | 0 | 0 | 0 | 0 | 4.0731 | 0 | 0 | 4.0734 | 0 | 0 | 0 | 0 | 0 | 0 | 0 | 33.1 | 0 | 33.1 | 0 | 33.3 | 0 | 33.1 | 0 | 0 | 0 | 0 | 0
2 | 4 | 15 | CC DChg | 00:59:59.400 | 2022-10-12 03:13:44 | 2022-10-12 04:13:43 | 0.3 | 300006.91 | 0 | 0 | 0.3 | 300006.91 | 0.3 | 1.2003 | 1200284.98 | 0 | 0 | 1.2003 | 1200284.98 | 1.2003 | 9908.4851 | 4.0601 | 0 | 4.0601 | 3.9511 | 0 | 3.9511 | 0 | 4 | -0.2998 | -0.2999 | 44.36 | 33.1 | 0 | 33.3 | 0 | 33.3 | 0 | 33 | 0 | 0 | 0 | 0 | 0
2 | 5 | 16 | Rest | 00:15:00.000 | 2022-10-12 04:13:43 | 2022-10-12 04:28:43 | 0 | 0 | 0 | 0 | 0 | 0 | 0 | 0 | 0 | 0 | 0 | 0 | 0 | 0 | 0 | 3.9633 | 0 | 0 | 3.9729 | 0 | 0 | 0 | 0 | 0 | 0 | 40.69 | 33.3 | 0 | 33.2 | 0 | 33.3 | 0 | 33 | 0 | 0 | 0 | 0 | 0
2 | 6 | 17 | CCCV Chg | 00:00:10.000 | 2022-10-12 04:28:43 | 2022-10-12 04:28:53 | 0.0083 | 8332.02 | 0.0083 | 8332.02 | 0 | 0 | -0.0083 | 0.0343 | 34254.24 | 0.0343 | 34254.24 | 0 | 0 | -0.0343 | 1106.8369 | 4.0934 | 4.0934 | 0 | 4.1205 | 4.1205 | 0 | 4.1124 | 0 | 2.9993 | 2.9996 | 40.18 | 33.2 | 0 | 33.2 | 0 | 33.2 | 0 | 33.2 | 0 | 0 | 0 | 0 | 0
2 | 7 | 18 | Rest | 00:05:00.000 | 2022-10-12 04:28:53 | 2022-10-12 04:33:53 | 0 | 0 | 0 | 0 | 0 | 0 | 0 | 0 | 0 | 0 | 0 | 0 | 0 | 0 | 0 | 3.9991 | 0 | 0 | 3.9765 | 0 | 0 | 0 | 0 | 0 | 0 | 40.47 | 33.2 | 0 | 33.2 | 0 | 33.2 | 0 | 33 | 0 | 0 | 0 | 0 | 0
2 | 8 | 19 | CC DChg | 00:00:10.000 | 2022-10-12 04:33:54 | 2022-10-12 04:34:03 | 0.0083 | 8332.94 | 0 | 0 | 0.0083 | 8332.94 | 0.0083 | 0.032 | 31963.24 | 0 | 0 | 0.032 | 31963.24 | 0.032 | 1016.901 | 3.8543 | 0 | 3.8543 | 3.8248 | 0 | 3.8248 | 0 | 3.8345 | -2.9999 | -2.9998 | 40.73 | 33.2 | 0 | 33.2 | 0 | 33.2 | 0 | 33.2 | 0 | 0 | 0 | 0 | 0
2 | 9 | 20 | Rest | 00:05:00.000 | 2022-10-12 04:34:04 | 2022-10-12 04:39:04 | 0 | 0 | 0 | 0 | 0 | 0 | 0 | 0 | 0 | 0 | 0 | 0 | 0 | 0 | 0 | 3.9447 | 0 | 0 | 3.973 | 0 | 0 | 0 | 0 | 0 | 0 | 39.97 | 33.2 | 0 | 33.1 | 0 | 33.4 | 0 | 33.1 | 0 | 0 | 0 | 0 | 0
2 | 10 | 21 | CCCV Chg | 00:00:03.400 | 2022-10-12 04:39:04 | 2022-10-12 04:39:07 | 0.0014 | 1416.51 | 0.0014 | 1416.51 | 0 | 0 | -0.0014 | 0.0057 | 5721.63 | 0.0057 | 5721.63 | 0 | 0 | -0.0057 | 629.558 | 4.0343 | 4.0343 | 0 | 4.0424 | 4.0424 | 0 | 4.0395 | 0 | 1.4998 | 1.4998 | 40.87 | 33.1 | 0 | 33.2 | 0 | 33.4 | 0 | 33.1 | 0 | 0 | 0 | 0 | 0
2 | 11 | 22 | Rest | 00:05:00.000 | 2022-10-12 04:39:07 | 2022-10-12 04:44:07 | 0 | 0 | 0 | 0 | 0 | 0 | 0 | 0 | 0 | 0 | 0 | 0 | 0 | 0 | 0 | 3.9815 | 0 | 0 | 3.9739 | 0 | 0 | 0 | 0 | 0 | 0 | 40.6 | 33.2 | 0 | 33.2 | 0 | 33.4 | 0 | 33.1 | 0 | 0 | 0 | 0 | 0
2 | 12 | 23 | CC DChg | 00:00:03.400 | 2022-10-12 04:44:07 | 2022-10-12 04:44:11 | 0.0014 | 1416.55 | 0 | 0 | 0.0014 | 1416.55 | 0.0014 | 0.0055 | 5534.84 | 0 | 0 | 0.0055 | 5534.84 | 0.0055 | 670.9974 | 3.9116 | 0 | 3.9116 | 3.904 | 0 | 3.904 | 0 | 3.9069 | -1.5 | -1.4997 | 41.53 | 33.2 | 0 | 33.2 | 0 | 33.2 | 0 | 33.2 | 0 | 0 | 0 | 0 | 0
2 | 13 | 24 | Rest | 00:05:00.000 | 2022-10-12 04:44:11 | 2022-10-12 04:49:11 | 0 | 0 | 0 | 0 | 0 | 0 | 0 | 0 | 0 | 0 | 0 | 0 | 0 | 0 | 0 | 3.9655 | 0 | 0 | 3.9735 | 0 | 0 | 0 | 0 | 0 | 0 | 41.01 | 33.2 | 0 | 33.2 | 0 | 33.2 | 0 | 33 | 0 | 0 | 0 | 0 | 0
3 | 3 | 25 | Rest | 00:02:00.000 | 2022-10-12 04:49:11 | 2022-10-12 04:51:11 | 0 | 0 | 0 | 0 | 0 | 0 | 0 | 0 | 0 | 0 | 0 | 0 | 0 | 0 | 0 | 3.9733 | 0 | 0 | 3.9736 | 0 | 0 | 0 | 0 | 0 | 0 | 0 | 33.2 | 0 | 33.2 | 0 | 33.2 | 0 | 33 | 0 | 0 | 0 | 0 | 0
3 | 4 | 26 | CC DChg | 00:59:59.500 | 2022-10-12 04:51:11 | 2022-10-12 05:51:11 | 0.3 | 300000.93 | 0 | 0 | 0.3 | 300000.93 | 0.3 | 1.1718 | 1171759.29 | 0 | 0 | 1.1718 | 1171759.29 | 1.1718 | 10800.0338 | 3.9612 | 0 | 3.9612 | 3.8612 | 0 | 3.8612 | 0 | 3.9053 | -0.2993 | -0.3 | 41.43 | 33.2 | 0 | 33.2 | 0 | 33.4 | 0 | 33 | 0 | 0 | 0 | 0 | 0
3 | 5 | 27 | Rest | 00:15:00.000 | 2022-10-12 05:51:11 | 2022-10-12 06:06:11 | 0 | 0 | 0 | 0 | 0 | 0 | 0 | 0 | 0 | 0 | 0 | 0 | 0 | 0 | 0 | 3.8734 | 0 | 0 | 3.8846 | 0 | 0 | 0 | 0 | 0 | 0 | 40.66 | 33.2 | 0 | 33.1 | 0 | 33.3 | 0 | 33 | 0 | 0 | 0 | 0 | 0
3 | 6 | 28 | CCCV Chg | 00:00:10.000 | 2022-10-12 06:06:11 | 2022-10-12 06:06:21 | 0.0083 | 8332.24 | 0.0083 | 8332.24 | 0 | 0 | -0.0083 | 0.0335 | 33512.57 | 0.0335 | 33512.57 | 0 | 0 | -0.0335 | 1075.1283 | 4.0033 | 4.0033 | 0 | 4.0312 | 4.0312 | 0 | 4.0236 | 0 | 2.9995 | 2.9996 | 39.57 | 33.1 | 0 | 33.1 | 0 | 33.3 | 0 | 33.1 | 0 | 0 | 0 | 0 | 0
3 | 7 | 29 | Rest | 00:05:00.000 | 2022-10-12 06:06:21 | 2022-10-12 06:11:21 | 0 | 0 | 0 | 0 | 0 | 0 | 0 | 0 | 0 | 0 | 0 | 0 | 0 | 0 | 0 | 3.9121 | 0 | 0 | 3.8883 | 0 | 0 | 0 | 0 | 0 | 0 | 39.71 | 33.1 | 0 | 33.1 | 0 | 33.3 | 0 | 33.1 | 0 | 0 | 0 | 0 | 0
3 | 8 | 30 | CC DChg | 00:00:10.000 | 2022-10-12 06:11:21 | 2022-10-12 06:11:31 | 0.0083 | 8332.88 | 0 | 0 | 0.0083 | 8332.88 | 0.0083 | 0.0312 | 31229.92 | 0 | 0 | 0.0312 | 31229.92 | 0.0312 | 1003.2893 | 3.7664 | 0 | 3.7664 | 3.7365 | 0 | 3.7365 | 0 | 3.7467 | -2.9998 | -2.9998 | 40.64 | 33.1 | 0 | 33.1 | 0 | 33.1 | 0 | 33.1 | 0 | 0 | 0 | 0 | 0
3 | 9 | 31 | Rest | 00:05:00.000 | 2022-10-12 06:11:31 | 2022-10-12 06:16:31 | 0 | 0 | 0 | 0 | 0 | 0 | 0 | 0 | 0 | 0 | 0 | 0 | 0 | 0 | 0 | 3.8566 | 0 | 0 | 3.8849 | 0 | 0 | 0 | 0 | 0 | 0 | 40.04 | 33.1 | 0 | 33.2 | 0 | 33.4 | 0 | 33 | 0 | 0 | 0 | 0 | 0
3 | 10 | 32 | CCCV Chg | 00:00:03.400 | 2022-10-12 06:16:31 | 2022-10-12 06:16:35 | 0.0014 | 1416.48 | 0.0014 | 1416.48 | 0 | 0 | -0.0014 | 0.0056 | 5596.13 | 0.0056 | 5596.13 | 0 | 0 | -0.0056 | 614.3747 | 3.9456 | 3.9456 | 0 | 3.9539 | 3.9539 | 0 | 3.9511 | 0 | 1.4997 | 1.4998 | 40.47 | 33.2 | 0 | 33.2 | 0 | 33.2 | 0 | 33.2 | 0 | 0 | 0 | 0 | 0
3 | 11 | 33 | Rest | 00:05:00.000 | 2022-10-12 06:16:35 | 2022-10-12 06:21:35 | 0 | 0 | 0 | 0 | 0 | 0 | 0 | 0 | 0 | 0 | 0 | 0 | 0 | 0 | 0 | 3.8933 | 0 | 0 | 3.8858 | 0 | 0 | 0 | 0 | 0 | 0 | 40.41 | 33.2 | 0 | 33.2 | 0 | 33.2 | 0 | 33 | 0 | 0 | 0 | 0 | 0
3 | 12 | 34 | CC DChg | 00:00:03.400 | 2022-10-12 06:21:35 | 2022-10-12 06:21:38 | 0.0014 | 1416.53 | 0 | 0 | 0.0014 | 1416.53 | 0.0014 | 0.0054 | 5410.23 | 0 | 0 | 0.0054 | 5410.23 | 0.0054 | 614.4 | 3.8242 | 0 | 3.8242 | 3.8159 | 0 | 3.8159 | 0 | 3.819 | -1.4998 | -1.4998 | 41.07 | 33.2 | 0 | 33.2 | 0 | 33.2 | 0 | 33 | 0 | 0 | 0 | 0 | 0
3 | 13 | 35 | Rest | 00:05:00.000 | 2022-10-12 06:21:38 | 2022-10-12 06:26:38 | 0 | 0 | 0 | 0 | 0 | 0 | 0 | 0 | 0 | 0 | 0 | 0 | 0 | 0 | 0 | 3.8772 | 0 | 0 | 3.8854 | 0 | 0 | 0 | 0 | 0 | 0 | 40.87 | 33.2 | 0 | 33 | 0 | 33.2 | 0 | 33 | 0 | 0 | 0 | 0 | 0
4 | 3 | 36 | Rest | 00:02:00.000 | 2022-10-12 06:26:39 | 2022-10-12 06:28:38 | 0 | 0 | 0 | 0 | 0 | 0 | 0 | 0 | 0 | 0 | 0 | 0 | 0 | 0 | 0 | 3.8852 | 0 | 0 | 3.8854 | 0 | 0 | 0 | 0 | 0 | 0 | 0 | 33 | 0 | 33.1 | 0 | 33.3 | 0 | 33 | 0 | 0 | 0 | 0 | 0
4 | 4 | 37 | CC DChg | 00:59:59.800 | 2022-10-12 06:28:39 | 2022-10-12 07:28:38 | 0.3 | 300005.8 | 0 | 0 | 0.3 | 300005.8 | 0.3 | 1.1456 | 1145620.53 | 0 | 0 | 1.1456 | 1145620.53 | 1.1456 | 11111.3257 | 3.873 | 0 | 3.873 | 3.7758 | 0 | 3.7758 | 0 | 3.8181 | -0.2996 | -0.3 | 41.39 | 33.1 | 0 | 33.1 | 0 | 33.3 | 0 | 32.9 | 0 | 0 | 0 | 0 | 0
4 | 5 | 38 | Rest | 00:15:00.000 | 2022-10-12 07:28:39 | 2022-10-12 07:43:38 | 0 | 0 | 0 | 0 | 0 | 0 | 0 | 0 | 0 | 0 | 0 | 0 | 0 | 0 | 0 | 3.7883 | 0 | 0 | 3.8028 | 0 | 0 | 0 | 0 | 0 | 0 | 41.67 | 33.1 | 0 | 33.1 | 0 | 33.3 | 0 | 33.1 | 0 | 0 | 0 | 0 | 0
4 | 6 | 39 | CCCV Chg | 00:00:10.000 | 2022-10-12 07:43:39 | 2022-10-12 07:43:49 | 0.0083 | 8332.25 | 0.0083 | 8332.25 | 0 | 0 | -0.0083 | 0.0328 | 32838.17 | 0.0328 | 32838.17 | 0 | 0 | -0.0328 | 1094.7478 | 3.923 | 3.923 | 0 | 3.9504 | 3.9504 | 0 | 3.9424 | 0 | 2.9993 | 2.9998 | 40.08 | 33.1 | 0 | 33.3 | 0 | 33.3 | 0 | 33.1 | 0 | 0 | 0 | 0 | 0
4 | 7 | 40 | Rest | 00:05:00.000 | 2022-10-12 07:43:49 | 2022-10-12 07:48:49 | 0 | 0 | 0 | 0 | 0 | 0 | 0 | 0 | 0 | 0 | 0 | 0 | 0 | 0 | 0 | 3.8303 | 0 | 0 | 3.8066 | 0 | 0 | 0 | 0 | 0 | 0 | 40.04 | 33.1 | 0 | 33.1 | 0 | 33.3 | 0 | 33.1 | 0 | 0 | 0 | 0 | 0
4 | 8 | 41 | CC DChg | 00:00:10.000 | 2022-10-12 07:48:49 | 2022-10-12 07:48:59 | 0.0083 | 8332.84 | 0 | 0 | 0.0083 | 8332.84 | 0.0083 | 0.0305 | 30540.11 | 0 | 0 | 0.0305 | 30540.11 | 0.0305 | 993.3188 | 3.6835 | 0 | 3.6835 | 3.6533 | 0 | 3.6533 | 0 | 3.6638 | -2.9996 | -2.9999 | 41.04 | 33.1 | 0 | 33.3 | 0 | 33.3 | 0 | 33.1 | 0 | 0 | 0 | 0 | 0
4 | 9 | 42 | Rest | 00:05:00.000 | 2022-10-12 07:48:59 | 2022-10-12 07:53:59 | 0 | 0 | 0 | 0 | 0 | 0 | 0 | 0 | 0 | 0 | 0 | 0 | 0 | 0 | 0 | 3.7748 | 0 | 0 | 3.8031 | 0 | 0 | 0 | 0 | 0 | 0 | 40.5 | 33.1 | 0 | 33.1 | 0 | 33.3 | 0 | 33 | 0 | 0 | 0 | 0 | 0
4 | 10 | 43 | CCCV Chg | 00:00:03.400 | 2022-10-12 07:53:59 | 2022-10-12 07:54:02 | 0.0014 | 1416.42 | 0.0014 | 1416.42 | 0 | 0 | -0.0014 | 0.0055 | 5480.81 | 0.0055 | 5480.81 | 0 | 0 | -0.0055 | 607.0381 | 3.8642 | 3.8642 | 0 | 3.8726 | 3.8726 | 0 | 3.8696 | 0 | 1.496 | 1.5 | 40.84 | 33.1 | 0 | 33.2 | 0 | 33.3 | 0 | 33.1 | 0 | 0 | 0 | 0 | 0
4 | 11 | 44 | Rest | 00:05:00.000 | 2022-10-12 07:54:03 | 2022-10-12 07:59:02 | 0 | 0 | 0 | 0 | 0 | 0 | 0 | 0 | 0 | 0 | 0 | 0 | 0 | 0 | 0 | 3.8118 | 0 | 0 | 3.8041 | 0 | 0 | 0 | 0 | 0 | 0 | 40.53 | 33.2 | 0 | 33 | 0 | 33.2 | 0 | 33 | 0 | 0 | 0 | 0 | 0
4 | 12 | 45 | CC DChg | 00:00:03.400 | 2022-10-12 07:59:03 | 2022-10-12 07:59:06 | 0.0014 | 1416.47 | 0 | 0 | 0.0014 | 1416.47 | 0.0014 | 0.0053 | 5293.52 | 0 | 0 | 0.0053 | 5293.52 | 0.0053 | 607.0595 | 3.7422 | 0 | 3.7422 | 3.7338 | 0 | 3.7338 | 0 | 3.7367 | -1.4995 | -1.4998 | 41.28 | 33 | 0 | 33 | 0 | 33.2 | 0 | 33 | 0 | 0 | 0 | 0 | 0
4 | 13 | 46 | Rest | 00:05:00.000 | 2022-10-12 07:59:06 | 2022-10-12 08:04:06 | 0 | 0 | 0 | 0 | 0 | 0 | 0 | 0 | 0 | 0 | 0 | 0 | 0 | 0 | 0 | 3.7957 | 0 | 0 | 3.8036 | 0 | 0 | 0 | 0 | 0 | 0 | 41.27 | 33 | 0 | 33 | 0 | 33.2 | 0 | 33 | 0 | 0 | 0 | 0 | 0
5 | 3 | 47 | Rest | 00:02:00.000 | 2022-10-12 08:04:06 | 2022-10-12 08:06:06 | 0 | 0 | 0 | 0 | 0 | 0 | 0 | 0 | 0 | 0 | 0 | 0 | 0 | 0 | 0 | 3.8038 | 0 | 0 | 3.8038 | 0 | 0 | 0 | 0 | 0 | 0 | 0 | 33 | 0 | 33 | 0 | 33.2 | 0 | 33 | 0 | 0 | 0 | 0 | 0
5 | 4 | 48 | CC DChg | 00:59:59.800 | 2022-10-12 08:06:06 | 2022-10-12 09:06:05 | 0.3 | 300000.18 | 0 | 0 | 0.3 | 300000.18 | 0.3 | 1.1199 | 1119878.58 | 0 | 0 | 1.1199 | 1119878.58 | 1.1199 | 10334.934 | 3.7916 | 0 | 3.7916 | 3.6871 | 0 | 3.6871 | 0 | 3.7327 | -0.2997 | -0.3 | 40.7 | 33 | 0 | 33.3 | 0 | 33.3 | 0 | 32.9 | 0 | 0 | 0 | 0 | 0
5 | 5 | 49 | Rest | 00:15:00.000 | 2022-10-12 09:06:06 | 2022-10-12 09:21:05 | 0 | 0 | 0 | 0 | 0 | 0 | 0 | 0 | 0 | 0 | 0 | 0 | 0 | 0 | 0 | 3.7003 | 0 | 0 | 3.7158 | 0 | 0 | 0 | 0 | 0 | 0 | 44 | 33.3 | 0 | 33.1 | 0 | 33.4 | 0 | 33 | 0 | 0 | 0 | 0 | 0
5 | 6 | 50 | CCCV Chg | 00:00:10.000 | 2022-10-12 09:21:06 | 2022-10-12 09:21:16 | 0.0083 | 8332.42 | 0.0083 | 8332.42 | 0 | 0 | -0.0083 | 0.0321 | 32139.27 | 0.0321 | 32139.27 | 0 | 0 | -0.0321 | 1079.018 | 3.8399 | 3.8399 | 0 | 3.8677 | 3.8677 | 0 | 3.8582 | 0 | 2.9995 | 2.9997 | 41.37 | 33.1 | 0 | 33.3 | 0 | 33.3 | 0 | 33.1 | 0 | 0 | 0 | 0 | 0
5 | 7 | 51 | Rest | 00:05:00.000 | 2022-10-12 09:21:16 | 2022-10-12 09:26:16 | 0 | 0 | 0 | 0 | 0 | 0 | 0 | 0 | 0 | 0 | 0 | 0 | 0 | 0 | 0 | 3.7455 | 0 | 0 | 3.7218 | 0 | 0 | 0 | 0 | 0 | 0 | 40.74 | 33.3 | 0 | 33.3 | 0 | 33.3 | 0 | 33.1 | 0 | 0 | 0 | 0 | 0
5 | 8 | 52 | CC DChg | 00:00:10.000 | 2022-10-12 09:26:16 | 2022-10-12 09:26:26 | 0.0083 | 8332.86 | 0 | 0 | 0.0083 | 8332.86 | 0.0083 | 0.0298 | 29811.65 | 0 | 0 | 0.0298 | 29811.65 | 0.0298 | 1020.3503 | 3.5962 | 0 | 3.5962 | 3.5668 | 0 | 3.5668 | 0 | 3.5767 | -2.9996 | -2.9999 | 41.87 | 33.3 | 0 | 33.3 | 0 | 33.3 | 0 | 33.1 | 0 | 0 | 0 | 0 | 0
5 | 9 | 53 | Rest | 00:05:00.000 | 2022-10-12 09:26:26 | 2022-10-12 09:31:26 | 0 | 0 | 0 | 0 | 0 | 0 | 0 | 0 | 0 | 0 | 0 | 0 | 0 | 0 | 0 | 3.6931 | 0 | 0 | 3.7174 | 0 | 0 | 0 | 0 | 0 | 0 | 42.1 | 33.3 | 0 | 33.3 | 0 | 33.3 | 0 | 33.1 | 0 | 0 | 0 | 0 | 0
5 | 10 | 54 | CCCV Chg | 00:00:03.400 | 2022-10-12 09:31:26 | 2022-10-12 09:31:29 | 0.0014 | 1416.54 | 0.0014 | 1416.54 | 0 | 0 | -0.0014 | 0.0054 | 5361.97 | 0.0054 | 5361.97 | 0 | 0 | -0.0054 | 679.9413 | 3.7807 | 3.7807 | 0 | 3.7882 | 3.7882 | 0 | 3.7855 | 0 | 1.4998 | 1.4998 | 42.2 | 33.3 | 0 | 33.1 | 0 | 33.3 | 0 | 33.1 | 0 | 0 | 0 | 0 | 0
5 | 11 | 55 | Rest | 00:05:00.000 | 2022-10-12 09:31:30 | 2022-10-12 09:36:29 | 0 | 0 | 0 | 0 | 0 | 0 | 0 | 0 | 0 | 0 | 0 | 0 | 0 | 0 | 0 | 3.7252 | 0 | 0 | 3.7195 | 0 | 0 | 0 | 0 | 0 | 0 | 42 | 33.1 | 0 | 33.3 | 0 | 33.3 | 0 | 33.1 | 0 | 0 | 0 | 0 | 0
5 | 12 | 56 | CC DChg | 00:00:03.400 | 2022-10-12 09:36:30 | 2022-10-12 09:36:33 | 0.0014 | 1416.47 | 0 | 0 | 0.0014 | 1416.47 | 0.0014 | 0.0052 | 5171.26 | 0 | 0 | 0.0052 | 5171.26 | 0.0052 | 662.2442 | 3.6553 | 0 | 3.6553 | 3.6476 | 0 | 3.6476 | 0 | 3.6506 | -1.4999 | -1.4999 | 42.8 | 33.1 | 0 | 33.1 | 0 | 33.1 | 0 | 33.1 | 0 | 0 | 0 | 0 | 0
5 | 13 | 57 | Rest | 00:05:00.000 | 2022-10-12 09:36:33 | 2022-10-12 09:41:33 | 0 | 0 | 0 | 0 | 0 | 0 | 0 | 0 | 0 | 0 | 0 | 0 | 0 | 0 | 0 | 3.7113 | 0 | 0 | 3.7193 | 0 | 0 | 0 | 0 | 0 | 0 | 42.47 | 33.1 | 0 | 33.1 | 0 | 33.3 | 0 | 33.1 | 0 | 0 | 0 | 0 | 0
6 | 3 | 58 | Rest | 00:02:00.000 | 2022-10-12 09:41:33 | 2022-10-12 09:43:33 | 0 | 0 | 0 | 0 | 0 | 0 | 0 | 0 | 0 | 0 | 0 | 0 | 0 | 0 | 0 | 3.7195 | 0 | 0 | 3.7196 | 0 | 0 | 0 | 0 | 0 | 0 | 0 | 33.1 | 0 | 33.1 | 0 | 33.3 | 0 | 33.1 | 0 | 0 | 0 | 0 | 0
6 | 4 | 59 | CC DChg | 00:59:59.800 | 2022-10-12 09:43:33 | 2022-10-12 10:43:33 | 0.3 | 300004.56 | 0 | 0 | 0.3 | 300004.56 | 0.3 | 1.0974 | 1097411.91 | 0 | 0 | 1.0974 | 1097411.91 | 1.0974 | 14614.5659 | 3.7067 | 0 | 3.7067 | 3.6328 | 0 | 3.6328 | 0 | 3.6556 | -0.2998 | -0.3001 | 43.03 | 33.1 | 0 | 33.3 | 0 | 33.4 | 0 | 33 | 0 | 0 | 0 | 0 | 0
6 | 5 | 60 | Rest | 00:15:00.000 | 2022-10-12 10:43:33 | 2022-10-12 10:58:33 | 0 | 0 | 0 | 0 | 0 | 0 | 0 | 0 | 0 | 0 | 0 | 0 | 0 | 0 | 0 | 3.646 | 0 | 0 | 3.6544 | 0 | 0 | 0 | 0 | 0 | 0 | 43.99 | 33.3 | 0 | 33.3 | 0 | 33.4 | 0 | 33 | 0 | 0 | 0 | 0 | 0
6 | 6 | 61 | CCCV Chg | 00:00:10.000 | 2022-10-12 10:58:33 | 2022-10-12 10:58:43 | 0.0083 | 8332.45 | 0.0083 | 8332.45 | 0 | 0 | -0.0083 | 0.0316 | 31623.58 | 0.0316 | 31623.58 | 0 | 0 | -0.0316 | 1499.8405 | 3.7826 | 3.7826 | 0 | 3.8026 | 3.8026 | 0 | 3.7963 | 0 | 2.9994 | 2.9995 | 42.74 | 33.3 | 0 | 33.3 | 0 | 33.3 | 0 | 33.1 | 0 | 0 | 0 | 0 | 0
6 | 7 | 62 | Rest | 00:05:00.000 | 2022-10-12 10:58:44 | 2022-10-12 11:03:43 | 0 | 0 | 0 | 0 | 0 | 0 | 0 | 0 | 0 | 0 | 0 | 0 | 0 | 0 | 0 | 3.6763 | 0 | 0 | 3.6565 | 0 | 0 | 0 | 0 | 0 | 0 | 42.11 | 33.3 | 0 | 33.1 | 0 | 33.3 | 0 | 33.1 | 0 | 0 | 0 | 0 | 0
6 | 8 | 63 | CC DChg | 00:00:10.000 | 2022-10-12 11:03:44 | 2022-10-12 11:03:54 | 0.0083 | 8332.89 | 0 | 0 | 0.0083 | 8332.89 | 0.0083 | 0.0293 | 29270.87 | 0 | 0 | 0.0293 | 29270.87 | 0.0293 | 1345.2202 | 3.5266 | 0 | 3.5266 | 3.5043 | 0 | 3.5043 | 0 | 3.5118 | -2.9999 | -2.9997 | 43.3 | 33.1 | 0 | 33.3 | 0 | 33.3 | 0 | 33.1 | 0 | 0 | 0 | 0 | 0
6 | 9 | 64 | Rest | 00:05:00.000 | 2022-10-12 11:03:54 | 2022-10-12 11:08:54 | 0 | 0 | 0 | 0 | 0 | 0 | 0 | 0 | 0 | 0 | 0 | 0 | 0 | 0 | 0 | 3.6357 | 0 | 0 | 3.6545 | 0 | 0 | 0 | 0 | 0 | 0 | 43.8 | 33.3 | 0 | 33.1 | 0 | 33.3 | 0 | 33.1 | 0 | 0 | 0 | 0 | 0
6 | 10 | 65 | CCCV Chg | 00:00:03.400 | 2022-10-12 11:08:54 | 2022-10-12 11:08:57 | 0.0014 | 1416.44 | 0.0014 | 1416.44 | 0 | 0 | -0.0014 | 0.0053 | 5274.16 | 0.0053 | 5274.16 | 0 | 0 | -0.0053 | 864.2712 | 3.7199 | 3.7199 | 0 | 3.7258 | 3.7258 | 0 | 3.7238 | 0 | 1.4991 | 1.4999 | 43.63 | 33.1 | 0 | 33.1 | 0 | 33.3 | 0 | 33.1 | 0 | 0 | 0 | 0 | 0
6 | 11 | 66 | Rest | 00:05:00.000 | 2022-10-12 11:08:57 | 2022-10-12 11:13:57 | 0 | 0 | 0 | 0 | 0 | 0 | 0 | 0 | 0 | 0 | 0 | 0 | 0 | 0 | 0 | 3.6611 | 0 | 0 | 3.6554 | 0 | 0 | 0 | 0 | 0 | 0 | 43.14 | 33.1 | 0 | 33.1 | 0 | 33.3 | 0 | 33.1 | 0 | 0 | 0 | 0 | 0
6 | 12 | 67 | CC DChg | 00:00:03.400 | 2022-10-12 11:13:57 | 2022-10-12 11:14:01 | 0.0014 | 1416.43 | 0 | 0 | 0.0014 | 1416.43 | 0.0014 | 0.0051 | 5078.74 | 0 | 0 | 0.0051 | 5078.74 | 0.0051 | 894.586 | 3.5889 | 0 | 3.5889 | 3.5832 | 0 | 3.5832 | 0 | 3.5853 | -1.4994 | -1.4999 | 44.35 | 33.1 | 0 | 33.1 | 0 | 33.1 | 0 | 33.1 | 0 | 0 | 0 | 0 | 0
6 | 13 | 68 | Rest | 00:05:00.000 | 2022-10-12 11:14:01 | 2022-10-12 11:19:01 | 0 | 0 | 0 | 0 | 0 | 0 | 0 | 0 | 0 | 0 | 0 | 0 | 0 | 0 | 0 | 3.649 | 0 | 0 | 3.6549 | 0 | 0 | 0 | 0 | 0 | 0 | 43.87 | 33.1 | 0 | 33.2 | 0 | 33.4 | 0 | 33.1 | 0 | 0 | 0 | 0 | 0
7 | 3 | 69 | Rest | 00:02:00.000 | 2022-10-12 11:19:01 | 2022-10-12 11:21:01 | 0 | 0 | 0 | 0 | 0 | 0 | 0 | 0 | 0 | 0 | 0 | 0 | 0 | 0 | 0 | 3.6553 | 0 | 0 | 3.655 | 0 | 0 | 0 | 0 | 0 | 0 | 0 | 33.2 | 0 | 33.2 | 0 | 33.2 | 0 | 33 | 0 | 0 | 0 | 0 | 0
7 | 4 | 70 | CC DChg | 00:59:59.900 | 2022-10-12 11:21:01 | 2022-10-12 12:21:01 | 0.3 | 300003.89 | 0 | 0 | 0.3 | 300003.89 | 0.3 | 1.0845 | 1084500.18 | 0 | 0 | 1.0845 | 1084500.18 | 1.0845 | 24434.7064 | 3.6419 | 0 | 3.6419 | 3.5977 | 0 | 3.5977 | 0 | 3.6142 | -0.2995 | -0.3001 | 43.74 | 33.2 | 0 | 32.4 | 0 | 33.2 | 0 | 32.1 | 0 | 0 | 0 | 0 | 0
7 | 5 | 71 | Rest | 00:15:00.000 | 2022-10-12 12:21:01 | 2022-10-12 12:36:01 | 0 | 0 | 0 | 0 | 0 | 0 | 0 | 0 | 0 | 0 | 0 | 0 | 0 | 0 | 0 | 3.6123 | 0 | 0 | 3.6226 | 0 | 0 | 0 | 0 | 0 | 0 | 48.64 | 32.4 | 0 | 32.5 | 0 | 32.5 | 0 | 32.2 | 0 | 0 | 0 | 0 | 0
7 | 6 | 72 | CCCV Chg | 00:00:10.000 | 2022-10-12 12:36:01 | 2022-10-12 12:36:11 | 0.0083 | 8332.21 | 0.0083 | 8332.21 | 0 | 0 | -0.0083 | 0.0314 | 31418.66 | 0.0314 | 31418.66 | 0 | 0 | -0.0314 | 1530.4061 | 3.7585 | 3.7585 | 0 | 3.7781 | 3.7781 | 0 | 3.7716 | 0 | 2.9993 | 2.9995 | 45.31 | 32.5 | 0 | 32.5 | 0 | 32.5 | 0 | 32.3 | 0 | 0 | 0 | 0 | 0
7 | 7 | 73 | Rest | 00:05:00.000 | 2022-10-12 12:36:11 | 2022-10-12 12:41:11 | 0 | 0 | 0 | 0 | 0 | 0 | 0 | 0 | 0 | 0 | 0 | 0 | 0 | 0 | 0 | 3.6448 | 0 | 0 | 3.625 | 0 | 0 | 0 | 0 | 0 | 0 | 44.44 | 32.5 | 0 | 32.4 | 0 | 32.6 | 0 | 32.3 | 0 | 0 | 0 | 0 | 0
7 | 8 | 74 | CC DChg | 00:00:10.000 | 2022-10-12 12:41:12 | 2022-10-12 12:41:21 | 0.0083 | 8332.7 | 0 | 0 | 0.0083 | 8332.7 | 0.0083 | 0.0289 | 28938.12 | 0 | 0 | 0.0289 | 28938.12 | 0.0289 | 1351.2486 | 3.4863 | 0 | 3.4863 | 3.4641 | 0 | 3.4641 | 0 | 3.472 | -2.9998 | -2.9998 | 46.24 | 32.4 | 0 | 32.4 | 0 | 32.6 | 0 | 32.4 | 0 | 0 | 0 | 0 | 0
7 | 9 | 75 | Rest | 00:05:00.000 | 2022-10-12 12:41:22 | 2022-10-12 12:46:22 | 0 | 0 | 0 | 0 | 0 | 0 | 0 | 0 | 0 | 0 | 0 | 0 | 0 | 0 | 0 | 3.6043 | 0 | 0 | 3.6226 | 0 | 0 | 0 | 0 | 0 | 0 | 46.74 | 32.6 | 0 | 32.6 | 0 | 32.6 | 0 | 32.4 | 0 | 0 | 0 | 0 | 0
7 | 10 | 76 | CCCV Chg | 00:00:03.400 | 2022-10-12 12:46:22 | 2022-10-12 12:46:25 | 0.0014 | 1416.51 | 0.0014 | 1416.51 | 0 | 0 | -0.0014 | 0.0052 | 5235.13 | 0.0052 | 5235.13 | 0 | 0 | -0.0052 | 927.1673 | 3.6925 | 3.6925 | 0 | 3.698 | 3.698 | 0 | 3.6961 | 0 | 1.4995 | 1.4998 | 46.62 | 32.6 | 0 | 32.4 | 0 | 32.6 | 0 | 32.4 | 0 | 0 | 0 | 0 | 0
7 | 11 | 77 | Rest | 00:05:00.000 | 2022-10-12 12:46:25 | 2022-10-12 12:51:25 | 0 | 0 | 0 | 0 | 0 | 0 | 0 | 0 | 0 | 0 | 0 | 0 | 0 | 0 | 0 | 3.6287 | 0 | 0 | 3.6237 | 0 | 0 | 0 | 0 | 0 | 0 | 46.21 | 32.6 | 0 | 32.5 | 0 | 32.7 | 0 | 32.4 | 0 | 0 | 0 | 0 | 0
7 | 12 | 78 | CC DChg | 00:00:03.400 | 2022-10-12 12:51:25 | 2022-10-12 12:51:29 | 0.0014 | 1416.46 | 0 | 0 | 0.0014 | 1416.46 | 0.0014 | 0.005 | 5028.34 | 0 | 0 | 0.005 | 5028.34 | 0.005 | 927.1364 | 3.5531 | 0 | 3.5531 | 3.5476 | 0 | 3.5476 | 0 | 3.5498 | -1.4996 | -1.4997 | 47.08 | 32.5 | 0 | 32.5 | 0 | 32.7 | 0 | 32.5 | 0 | 0 | 0 | 0 | 0
7 | 13 | 79 | Rest | 00:05:00.000 | 2022-10-12 12:51:29 | 2022-10-12 12:56:29 | 0 | 0 | 0 | 0 | 0 | 0 | 0 | 0 | 0 | 0 | 0 | 0 | 0 | 0 | 0 | 3.618 | 0 | 0 | 3.6235 | 0 | 0 | 0 | 0 | 0 | 0 | 46.94 | 32.5 | 0 | 32.5 | 0 | 32.7 | 0 | 32.5 | 0 | 0 | 0 | 0 | 0
8 | 3 | 80 | Rest | 00:02:00.000 | 2022-10-12 12:56:29 | 2022-10-12 12:58:29 | 0 | 0 | 0 | 0 | 0 | 0 | 0 | 0 | 0 | 0 | 0 | 0 | 0 | 0 | 0 | 3.6235 | 0 | 0 | 3.6236 | 0 | 0 | 0 | 0 | 0 | 0 | 0 | 32.5 | 0 | 32.5 | 0 | 32.7 | 0 | 32.5 | 0 | 0 | 0 | 0 | 0
8 | 4 | 81 | CC DChg | 01:00:00.000 | 2022-10-12 12:58:29 | 2022-10-12 13:58:29 | 0.3 | 300000.18 | 0 | 0 | 0.3 | 300000.18 | 0.3 | 1.075 | 1074974.76 | 0 | 0 | 1.075 | 1074974.76 | 1.075 | 25116.2931 | 3.6097 | 0 | 3.6097 | 3.5667 | 0 | 3.5667 | 0 | 3.5828 | -0.2993 | -0.3 | 46.45 | 32.5 | 0 | 32.8 | 0 | 33 | 0 | 32.5 | 0 | 0 | 0 | 0 | 0
8 | 5 | 82 | Rest | 00:15:00.000 | 2022-10-12 13:58:29 | 2022-10-12 14:13:29 | 0 | 0 | 0 | 0 | 0 | 0 | 0 | 0 | 0 | 0 | 0 | 0 | 0 | 0 | 0 | 3.5818 | 0 | 0 | 3.594 | 0 | 0 | 0 | 0 | 0 | 0 | 50.33 | 32.8 | 0 | 32.9 | 0 | 33.1 | 0 | 32.7 | 0 | 0 | 0 | 0 | 0
8 | 6 | 83 | CCCV Chg | 00:00:10.000 | 2022-10-12 14:13:29 | 2022-10-12 14:13:39 | 0.0083 | 8332.29 | 0.0083 | 8332.29 | 0 | 0 | -0.0083 | 0.0312 | 31229.31 | 0.0312 | 31229.31 | 0 | 0 | -0.0312 | 1604.0771 | 3.7362 | 3.7362 | 0 | 3.7549 | 3.7549 | 0 | 3.7487 | 0 | 2.9991 | 2.9997 | 47.41 | 32.9 | 0 | 32.9 | 0 | 33.1 | 0 | 32.9 | 0 | 0 | 0 | 0 | 0
8 | 7 | 84 | Rest | 00:05:00.000 | 2022-10-12 14:13:39 | 2022-10-12 14:18:39 | 0 | 0 | 0 | 0 | 0 | 0 | 0 | 0 | 0 | 0 | 0 | 0 | 0 | 0 | 0 | 3.6156 | 0 | 0 | 3.597 | 0 | 0 | 0 | 0 | 0 | 0 | 46.44 | 32.9 | 0 | 33 | 0 | 33.1 | 0 | 32.8 | 0 | 0 | 0 | 0 | 0
8 | 8 | 85 | CC DChg | 00:00:10.000 | 2022-10-12 14:18:40 | 2022-10-12 14:18:49 | 0.0083 | 8332.66 | 0 | 0 | 0.0083 | 8332.66 | 0.0083 | 0.0286 | 28646.05 | 0 | 0 | 0.0286 | 28646.05 | 0.0286 | 1327.3261 | 3.4518 | 0 | 3.4518 | 3.4292 | 0 | 3.4292 | 0 | 3.4369 | -2.9998 | -2.9998 | 48.4 | 33 | 0 | 33 | 0 | 33 | 0 | 33 | 0 | 0 | 0 | 0 | 0
8 | 9 | 86 | Rest | 00:05:00.000 | 2022-10-12 14:18:50 | 2022-10-12 14:23:50 | 0 | 0 | 0 | 0 | 0 | 0 | 0 | 0 | 0 | 0 | 0 | 0 | 0 | 0 | 0 | 3.5766 | 0 | 0 | 3.5946 | 0 | 0 | 0 | 0 | 0 | 0 | 49.14 | 33 | 0 | 32.9 | 0 | 33.2 | 0 | 32.9 | 0 | 0 | 0 | 0 | 0
8 | 10 | 87 | CCCV Chg | 00:00:03.400 | 2022-10-12 14:23:50 | 2022-10-12 14:23:53 | 0.0014 | 1416.47 | 0.0014 | 1416.47 | 0 | 0 | -0.0014 | 0.0052 | 5200.06 | 0.0052 | 5200.06 | 0 | 0 | -0.0052 | 1040.6694 | 3.6684 | 3.6684 | 0 | 3.6733 | 3.6733 | 0 | 3.6713 | 0 | 1.4992 | 1.4998 | 49.23 | 32.9 | 0 | 33.1 | 0 | 33.1 | 0 | 32.9 | 0 | 0 | 0 | 0 | 0
8 | 11 | 88 | Rest | 00:05:00.000 | 2022-10-12 14:23:53 | 2022-10-12 14:28:53 | 0 | 0 | 0 | 0 | 0 | 0 | 0 | 0 | 0 | 0 | 0 | 0 | 0 | 0 | 0 | 3.6008 | 0 | 0 | 3.5961 | 0 | 0 | 0 | 0 | 0 | 0 | 48.34 | 33.1 | 0 | 33 | 0 | 33.2 | 0 | 32.8 | 0 | 0 | 0 | 0 | 0
8 | 12 | 89 | CC DChg | 00:00:03.400 | 2022-10-12 14:28:53 | 2022-10-12 14:28:57 | 0.0014 | 1416.48 | 0 | 0 | 0.0014 | 1416.48 | 0.0014 | 0.005 | 4983.8 | 0 | 0 | 0.005 | 4983.8 | 0.005 | 864.2949 | 3.522 | 0 | 3.522 | 3.5161 | 0 | 3.5161 | 0 | 3.5183 | -1.4996 | -1.4998 | 49.41 | 33 | 0 | 33 | 0 | 33 | 0 | 33 | 0 | 0 | 0 | 0 | 0
8 | 13 | 90 | Rest | 00:05:00.000 | 2022-10-12 14:28:57 | 2022-10-12 14:33:57 | 0 | 0 | 0 | 0 | 0 | 0 | 0 | 0 | 0 | 0 | 0 | 0 | 0 | 0 | 0 | 3.5907 | 0 | 0 | 3.5959 | 0 | 0 | 0 | 0 | 0 | 0 | 49.74 | 33 | 0 | 33.1 | 0 | 33.2 | 0 | 32.9 | 0 | 0 | 0 | 0 | 0
9 | 3 | 91 | Rest | 00:02:00.000 | 2022-10-12 14:33:57 | 2022-10-12 14:35:57 | 0 | 0 | 0 | 0 | 0 | 0 | 0 | 0 | 0 | 0 | 0 | 0 | 0 | 0 | 0 | 3.5957 | 0 | 0 | 3.596 | 0 | 0 | 0 | 0 | 0 | 0 | 0 | 33.1 | 0 | 33.1 | 0 | 33.1 | 0 | 32.9 | 0 | 0 | 0 | 0 | 0
9 | 4 | 92 | CC DChg | 00:59:59.900 | 2022-10-12 14:35:57 | 2022-10-12 15:35:57 | 0.3 | 300001.47 | 0 | 0 | 0.3 | 300001.47 | 0.3 | 1.0643 | 1064263.02 | 0 | 0 | 1.0643 | 1064263.02 | 1.0643 | 18000.087 | 3.5812 | 0 | 3.5812 | 3.5212 | 0 | 3.5212 | 0 | 3.5479 | -0.2996 | -0.3 | 49.4 | 33.1 | 0 | 33.4 | 0 | 33.4 | 0 | 32.9 | 0 | 0 | 0 | 0 | 0
9 | 5 | 93 | Rest | 00:15:00.000 | 2022-10-12 15:35:57 | 2022-10-12 15:50:57 | 0 | 0 | 0 | 0 | 0 | 0 | 0 | 0 | 0 | 0 | 0 | 0 | 0 | 0 | 0 | 3.5379 | 0 | 0 | 3.5472 | 0 | 0 | 0 | 0 | 0 | 0 | 55.66 | 33.4 | 0 | 33.4 | 0 | 33.5 | 0 | 33.1 | 0 | 0 | 0 | 0 | 0
9 | 6 | 94 | CCCV Chg | 00:00:10.000 | 2022-10-12 15:50:57 | 2022-10-12 15:51:07 | 0.0083 | 8332.42 | 0.0083 | 8332.42 | 0 | 0 | -0.0083 | 0.0309 | 30929.68 | 0.0309 | 30929.68 | 0 | 0 | -0.0309 | 1492.3741 | 3.6994 | 3.6994 | 0 | 3.7195 | 3.7195 | 0 | 3.7125 | 0 | 2.9997 | 2.9998 | 50.74 | 33.3 | 0 | 33.2 | 0 | 33.4 | 0 | 33.2 | 0 | 0 | 0 | 0 | 0
9 | 7 | 95 | Rest | 00:05:00.000 | 2022-10-12 15:51:07 | 2022-10-12 15:56:07 | 0 | 0 | 0 | 0 | 0 | 0 | 0 | 0 | 0 | 0 | 0 | 0 | 0 | 0 | 0 | 3.5705 | 0 | 0 | 3.5508 | 0 | 0 | 0 | 0 | 0 | 0 | 49.67 | 33.4 | 0 | 33.3 | 0 | 33.5 | 0 | 33.2 | 0 | 0 | 0 | 0 | 0
9 | 8 | 96 | CC DChg | 00:00:10.000 | 2022-10-12 15:56:07 | 2022-10-12 15:56:17 | 0.0083 | 8332.73 | 0 | 0 | 0.0083 | 8332.73 | 0.0083 | 0.0282 | 28159.8 | 0 | 0 | 0.0282 | 28159.8 | 0.0282 | 1276.5025 | 3.3943 | 0 | 3.3943 | 3.3708 | 0 | 3.3708 | 0 | 3.3785 | -2.9999 | -2.9999 | 52.17 | 33.3 | 0 | 33.3 | 0 | 33.3 | 0 | 33.3 | 0 | 0 | 0 | 0 | 0
9 | 9 | 97 | Rest | 00:05:00.000 | 2022-10-12 15:56:18 | 2022-10-12 16:01:17 | 0 | 0 | 0 | 0 | 0 | 0 | 0 | 0 | 0 | 0 | 0 | 0 | 0 | 0 | 0 | 3.5289 | 0 | 0 | 3.5476 | 0 | 0 | 0 | 0 | 0 | 0 | 52.7 | 33.3 | 0 | 33.4 | 0 | 33.5 | 0 | 33.3 | 0 | 0 | 0 | 0 | 0
9 | 10 | 98 | CCCV Chg | 00:00:03.400 | 2022-10-12 16:01:18 | 2022-10-12 16:01:21 | 0.0014 | 1416.52 | 0.0014 | 1416.52 | 0 | 0 | -0.0014 | 0.0051 | 5141.97 | 0.0051 | 5141.97 | 0 | 0 | -0.0051 | 910.6196 | 3.6266 | 3.6266 | 0 | 3.6322 | 3.6322 | 0 | 3.6302 | 0 | 1.4998 | 1.5 | 52.68 | 33.4 | 0 | 33.4 | 0 | 33.4 | 0 | 33.4 | 0 | 0 | 0 | 0 | 0
9 | 11 | 99 | Rest | 00:05:00.000 | 2022-10-12 16:01:21 | 2022-10-12 16:06:21 | 0 | 0 | 0 | 0 | 0 | 0 | 0 | 0 | 0 | 0 | 0 | 0 | 0 | 0 | 0 | 3.5536 | 0 | 0 | 3.5487 | 0 | 0 | 0 | 0 | 0 | 0 | 52.4 | 33.4 | 0 | 33.4 | 0 | 33.5 | 0 | 33.2 | 0 | 0 | 0 | 0 | 0
9 | 12 | 100 | CC DChg | 00:00:03.400 | 2022-10-12 16:06:21 | 2022-10-12 16:06:25 | 0.0014 | 1416.48 | 0 | 0 | 0.0014 | 1416.48 | 0.0014 | 0.0049 | 4907.71 | 0 | 0 | 0.0049 | 4907.71 | 0.0049 | 910.5928 | 3.468 | 0 | 3.468 | 3.4624 | 0 | 3.4624 | 0 | 3.4644 | -1.4998 | -1.4998 | 53.81 | 33.4 | 0 | 33.4 | 0 | 33.4 | 0 | 33.4 | 0 | 0 | 0 | 0 | 0
9 | 13 | 101 | Rest | 00:05:00.000 | 2022-10-12 16:06:25 | 2022-10-12 16:11:25 | 0 | 0 | 0 | 0 | 0 | 0 | 0 | 0 | 0 | 0 | 0 | 0 | 0 | 0 | 0 | 3.5431 | 0 | 0 | 3.5482 | 0 | 0 | 0 | 0 | 0 | 0 | 53.81 | 33.4 | 0 | 33.5 | 0 | 33.5 | 0 | 33.3 | 0 | 0 | 0 | 0 | 0
10 | 3 | 102 | Rest | 00:02:00.000 | 2022-10-12 16:11:25 | 2022-10-12 16:13:25 | 0 | 0 | 0 | 0 | 0 | 0 | 0 | 0 | 0 | 0 | 0 | 0 | 0 | 0 | 0 | 3.548 | 0 | 0 | 3.5484 | 0 | 0 | 0 | 0 | 0 | 0 | 0 | 33.5 | 0 | 33.5 | 0 | 33.5 | 0 | 33.3 | 0 | 0 | 0 | 0 | 0
10 | 4 | 103 | CC DChg | 01:00:00.000 | 2022-10-12 16:13:25 | 2022-10-12 17:13:25 | 0.3 | 300006.16 | 0 | 0 | 0.3 | 300006.16 | 0.3 | 1.0454 | 1045388.71 | 0 | 0 | 1.0454 | 1045388.71 | 1.0454 | 11273.7178 | 3.5324 | 0 | 3.5324 | 3.4366 | 0 | 3.4366 | 0 | 3.4874 | -0.2997 | -0.2999 | 53.38 | 33.5 | 0 | 33.7 | 0 | 33.8 | 0 | 33.3 | 0 | 0 | 0 | 0 | 0
10 | 5 | 104 | Rest | 00:15:00.000 | 2022-10-12 17:13:25 | 2022-10-12 17:28:25 | 0 | 0 | 0 | 0 | 0 | 0 | 0 | 0 | 0 | 0 | 0 | 0 | 0 | 0 | 0 | 3.4553 | 0 | 0 | 3.4646 | 0 | 0 | 0 | 0 | 0 | 0 | 62.36 | 33.6 | 0 | 28.1 | 0 | 33.9 | 0 | 28.1 | 0 | 0 | 0 | 0 | 0
10 | 6 | 105 | CCCV Chg | 00:00:10.000 | 2022-10-12 17:28:25 | 2022-10-12 17:28:35 | 0.0083 | 8332.07 | 0.0083 | 8332.07 | 0 | 0 | -0.0083 | 0.0306 | 30590.65 | 0.0306 | 30590.65 | 0 | 0 | -0.0306 | 1136.1912 | 3.6531 | 3.6531 | 0 | 3.6795 | 3.6795 | 0 | 3.6724 | 0 | 2.9995 | 2.9996 | 62.84 | 28.1 | 0 | 28.1 | 0 | 28.1 | 0 | 27.9 | 0 | 0 | 0 | 0 | 0
10 | 7 | 106 | Rest | 00:05:00.000 | 2022-10-12 17:28:35 | 2022-10-12 17:33:35 | 0 | 0 | 0 | 0 | 0 | 0 | 0 | 0 | 0 | 0 | 0 | 0 | 0 | 0 | 0 | 3.4947 | 0 | 0 | 3.4698 | 0 | 0 | 0 | 0 | 0 | 0 | 61.61 | 28.1 | 0 | 26.2 | 0 | 28.1 | 0 | 26.2 | 0 | 0 | 0 | 0 | 0
10 | 8 | 107 | CC DChg | 00:00:10.000 | 2022-10-12 17:33:35 | 2022-10-12 17:33:45 | 0.0083 | 8332.44 | 0 | 0 | 0.0083 | 8332.44 | 0.0083 | 0.027 | 26979.41 | 0 | 0 | 0.027 | 26979.41 | 0.027 | 692.7663 | 3.2694 | 0 | 3.2694 | 3.2261 | 0 | 3.2261 | 0 | 3.2363 | -2.9996 | -2.9997 | 66.81 | 26.2 | 0 | 26.2 | 0 | 26.4 | 0 | 26.2 | 0 | 0 | 0 | 0 | 0
10 | 9 | 108 | Rest | 00:05:00.000 | 2022-10-12 17:33:46 | 2022-10-12 17:38:45 | 0 | 0 | 0 | 0 | 0 | 0 | 0 | 0 | 0 | 0 | 0 | 0 | 0 | 0 | 0 | 3.4365 | 0 | 0 | 3.4655 | 0 | 0 | 0 | 0 | 0 | 0 | 70.14 | 26.2 | 0 | 25.6 | 0 | 26.2 | 0 | 25.6 | 0 | 0 | 0 | 0 | 0
10 | 10 | 109 | CCCV Chg | 00:00:03.400 | 2022-10-12 17:38:46 | 2022-10-12 17:38:49 | 0.0014 | 1416.44 | 0.0014 | 1416.44 | 0 | 0 | -0.0014 | 0.0051 | 5068.04 | 0.0051 | 5068.04 | 0 | 0 | -0.0051 | 481.0556 | 3.5698 | 3.5698 | 0 | 3.5804 | 3.5804 | 0 | 3.5787 | 0 | 1.4996 | 1.4997 | 69.55 | 25.6 | 0 | 25.6 | 0 | 25.6 | 0 | 25.6 | 0 | 0 | 0 | 0 | 0
10 | 11 | 110 | Rest | 00:05:00.000 | 2022-10-12 17:38:49 | 2022-10-12 17:43:49 | 0 | 0 | 0 | 0 | 0 | 0 | 0 | 0 | 0 | 0 | 0 | 0 | 0 | 0 | 0 | 3.4761 | 0 | 0 | 3.4666 | 0 | 0 | 0 | 0 | 0 | 0 | 69.55 | 25.6 | 0 | 25.4 | 0 | 25.6 | 0 | 25.3 | 0 | 0 | 0 | 0 | 0
10 | 12 | 111 | CC DChg | 00:00:03.400 | 2022-10-12 17:43:49 | 2022-10-12 17:43:53 | 0.0014 | 1415.99 | 0 | 0 | 0.0014 | 1415.99 | 0.0014 | 0.0047 | 4742.61 | 0 | 0 | 0.0047 | 4742.61 | 0.0047 | 320.6025 | 3.3616 | 0 | 3.3616 | 3.3457 | 0 | 3.3457 | 0 | 3.3484 | -1.4913 | -1.4998 | 70.41 | 25.4 | 0 | 25.4 | 0 | 25.4 | 0 | 25.4 | 0 | 0 | 0 | 0 | 0
10 | 13 | 112 | Rest | 00:05:00.000 | 2022-10-12 17:43:53 | 2022-10-12 17:48:53 | 0 | 0 | 0 | 0 | 0 | 0 | 0 | 0 | 0 | 0 | 0 | 0 | 0 | 0 | 0 | 3.4544 | 0 | 0 | 3.466 | 0 | 0 | 0 | 0 | 0 | 0 | 72.47 | 25.4 | 0 | 25.2 | 0 | 25.4 | 0 | 25.2 | 0 | 0 | 0 | 0 | 0
11 | 3 | 113 | Rest | 00:02:00.000 | 2022-10-12 17:48:53 | 2022-10-12 17:50:53 | 0 | 0 | 0 | 0 | 0 | 0 | 0 | 0 | 0 | 0 | 0 | 0 | 0 | 0 | 0 | 3.4661 | 0 | 0 | 3.4662 | 0 | 0 | 0 | 0 | 0 | 0 | 0 | 25.2 | 0 | 25.3 | 0 | 25.4 | 0 | 25.2 | 0 | 0 | 0 | 0 | 0
11 | 4 | 114 | CC DChg | 01:00:00.000 | 2022-10-12 17:50:53 | 2022-10-12 18:50:53 | 0.3 | 299963.02 | 0 | 0 | 0.3 | 299963.02 | 0.3 | 1.018 | 1018021.16 | 0 | 0 | 1.018 | 1018021.16 | 1.018 | 11840.6451 | 3.4443 | 0 | 3.4443 | 3.3531 | 0 | 3.3531 | 0 | 3.3946 | -0.2997 | -0.3001 | 73.06 | 25.3 | 0 | 25.6 | 0 | 25.7 | 0 | 25.1 | 0 | 0 | 0 | 0 | 0
11 | 5 | 115 | Rest | 00:15:00.000 | 2022-10-12 18:50:53 | 2022-10-12 19:05:53 | 0 | 0 | 0 | 0 | 0 | 0 | 0 | 0 | 0 | 0 | 0 | 0 | 0 | 0 | 0 | 3.3776 | 0 | 0 | 3.4055 | 0 | 0 | 0 | 0 | 0 | 0 | 81.65 | 25.6 | 0 | 25.4 | 0 | 25.7 | 0 | 25.3 | 0 | 0 | 0 | 0 | 0
11 | 6 | 116 | CCCV Chg | 00:00:10.000 | 2022-10-12 19:05:53 | 2022-10-12 19:06:03 | 0.0083 | 8331.83 | 0.0083 | 8331.83 | 0 | 0 | -0.0083 | 0.0305 | 30524.41 | 0.0305 | 30524.41 | 0 | 0 | -0.0305 | 742.4399 | 3.6315 | 3.6315 | 0 | 3.6719 | 3.6719 | 0 | 3.6653 | 0 | 2.9993 | 2.9993 | 75.35 | 25.4 | 0 | 25.6 | 0 | 25.6 | 0 | 25.4 | 0 | 0 | 0 | 0 | 0
11 | 7 | 117 | Rest | 00:05:00.000 | 2022-10-12 19:06:04 | 2022-10-12 19:11:03 | 0 | 0 | 0 | 0 | 0 | 0 | 0 | 0 | 0 | 0 | 0 | 0 | 0 | 0 | 0 | 3.4566 | 0 | 0 | 3.4123 | 0 | 0 | 0 | 0 | 0 | 0 | 71.78 | 25.6 | 0 | 25.4 | 0 | 25.6 | 0 | 25.3 | 0 | 0 | 0 | 0 | 0
11 | 8 | 118 | CC DChg | 00:00:10.000 | 2022-10-12 19:11:04 | 2022-10-12 19:11:14 | 0.0083 | 8332.24 | 0 | 0 | 0.0083 | 8332.24 | 0.0083 | 0.0255 | 25528.9 | 0 | 0 | 0.0255 | 25528.9 | 0.0255 | 175.6211 | 3.1799 | 0 | 3.1799 | 3.0091 | 0 | 3.0091 | 0 | 3.0582 | -2.9997 | -2.9996 | 77.48 | 25.4 | 0 | 25.6 | 0 | 25.6 | 0 | 25.4 | 0 | 0 | 0 | 0 | 0
11 | 9 | 119 | Rest | 00:05:00.000 | 2022-10-12 19:11:14 | 2022-10-12 19:16:14 | 0 | 0 | 0 | 0 | 0 | 0 | 0 | 0 | 0 | 0 | 0 | 0 | 0 | 0 | 0 | 3.2362 | 0 | 0 | 3.4064 | 0 | 0 | 0 | 0 | 0 | 0 | 75.71 | 25.6 | 0 | 25.5 | 0 | 25.6 | 0 | 25.3 | 0 | 0 | 0 | 0 | 0
11 | 10 | 120 | CCCV Chg | 00:00:03.400 | 2022-10-12 19:16:14 | 2022-10-12 19:16:17 | 0.0014 | 1416.44 | 0.0014 | 1416.44 | 0 | 0 | -0.0014 | 0.005 | 5017.46 | 0.005 | 5017.46 | 0 | 0 | -0.005 | 205.6129 | 3.5221 | 3.5221 | 0 | 3.5469 | 3.5469 | 0 | 3.544 | 0 | 1.4994 | 1.5 | 77.16 | 25.5 | 0 | 25.5 | 0 | 25.5 | 0 | 25.5 | 0 | 0 | 0 | 0 | 0
11 | 11 | 121 | Rest | 00:05:00.000 | 2022-10-12 19:16:17 | 2022-10-12 19:21:17 | 0 | 0 | 0 | 0 | 0 | 0 | 0 | 0 | 0 | 0 | 0 | 0 | 0 | 0 | 0 | 3.4327 | 0 | 0 | 3.4087 | 0 | 0 | 0 | 0 | 0 | 0 | 76.14 | 25.5 | 0 | 25.5 | 0 | 25.7 | 0 | 25.3 | 0 | 0 | 0 | 0 | 0
11 | 12 | 122 | CC DChg | 00:00:03.400 | 2022-10-12 19:21:17 | 2022-10-12 19:21:21 | 0.0014 | 1416.41 | 0 | 0 | 0.0014 | 1416.41 | 0.0014 | 0.0046 | 4611.55 | 0 | 0 | 0.0046 | 4611.55 | 0.0046 | 122.2799 | 3.286 | 0 | 3.286 | 3.2443 | 0 | 3.2443 | 0 | 3.2528 | -1.4995 | -1.4998 | 81.83 | 25.5 | 0 | 25.5 | 0 | 25.5 | 0 | 25.5 | 0 | 0 | 0 | 0 | 0
11 | 13 | 123 | Rest | 00:05:00.000 | 2022-10-12 19:21:21 | 2022-10-12 19:26:21 | 0 | 0 | 0 | 0 | 0 | 0 | 0 | 0 | 0 | 0 | 0 | 0 | 0 | 0 | 0 | 3.367 | 0 | 0 | 3.4078 | 0 | 0 | 0 | 0 | 0 | 0 | 81.81 | 25.5 | 0 | 25.4 | 0 | 25.6 | 0 | 25.4 | 0 | 0 | 0 | 0 | 0
12 | 3 | 124 | Rest | 00:02:00.000 | 2022-10-12 19:26:21 | 2022-10-12 19:28:21 | 0 | 0 | 0 | 0 | 0 | 0 | 0 | 0 | 0 | 0 | 0 | 0 | 0 | 0 | 0 | 3.4079 | 0 | 0 | 3.4082 | 0 | 0 | 0 | 0 | 0 | 0 | 0 | 25.4 | 0 | 25.4 | 0 | 25.6 | 0 | 25.4 | 0 | 0 | 0 | 0 | 0
12 | 4 | 125 | CC DChg | 00:49:23.500 | 2022-10-12 19:28:21 | 2022-10-12 20:17:45 | 0.247 | 246952.27 | 0 | 0 | 0.247 | 246952.27 | 0.247 | 0.7808 | 780793.87 | 0 | 0 | 0.7808 | 780793.87 | 0.7808 | 1134.6881 | 3.3834 | 0 | 3.3834 | 2.5999 | 0 | 2.5999 | 0 | 3.2234 | -0.2999 | -0.3 | 82.69 | 25.4 | 0 | 25.7 | 0 | 25.9 | 0 | 25.3 | 0 | 0 | 0 | 0 | 0
12 | 5 | 126 | Rest | 00:15:00.000 | 2022-10-12 20:17:45 | 2022-10-12 20:32:45 | 0 | 0 | 0 | 0 | 0 | 0 | 0 | 0 | 0 | 0 | 0 | 0 | 0 | 0 | 0 | 2.6304 | 0 | 0 | 3.0275 | 0 | 0 | 0 | 0 | 0 | 0 | 101.68 | 25.7 | 0 | 25.6 | 0 | 25.7 | 0 | 25.4 | 0 | 0 | 0 | 0 | 0
12 | 6 | 127 | CCCV Chg | 00:00:10.000 | 2022-10-12 20:32:45 | 2022-10-12 20:32:55 | 0.0083 | 8332.23 | 0.0083 | 8332.23 | 0 | 0 | -0.0083 | 0.028 | 27976.2 | 0.028 | 27976.2 | 0 | 0 | -0.028 | 260.6085 | 3.2656 | 3.2656 | 0 | 3.3807 | 3.3807 | 0 | 3.3603 | 0 | 2.999 | 2.9997 | 79.39 | 25.6 | 0 | 25.6 | 0 | 25.6 | 0 | 25.4 | 0 | 0 | 0 | 0 | 0
12 | 7 | 128 | Rest | 00:05:00.000 | 2022-10-12 20:32:55 | 2022-10-12 20:37:55 | 0 | 0 | 0 | 0 | 0 | 0 | 0 | 0 | 0 | 0 | 0 | 0 | 0 | 0 | 0 | 3.1606 | 0 | 0 | 3.0656 | 0 | 0 | 0 | 0 | 0 | 0 | 73.38 | 25.6 | 0 | 25.5 | 0 | 25.8 | 0 | 25.4 | 0 | 0 | 0 | 0 | 0
12 | 8 | 129 | CC DChg | 00:00:01.400 | 2022-10-12 20:37:55 | 2022-10-12 20:37:56 | 0.0012 | 1166.58 | 0 | 0 | 0.0012 | 1166.58 | 0.0012 | 0.0031 | 3137.22 | 0 | 0 | 0.0031 | 3137.22 | 0.0031 | 19.2735 | 2.8091 | 0 | 2.8091 | 2.5912 | 0 | 2.5912 | 0 | 2.6807 | -2.9996 | -2.9997 | 85.51 | 25.5 | 0 | 25.5 | 0 | 25.5 | 0 | 25.5 | 0 | 0 | 0 | 0 | 0
12 | 15 | 130 | Rest | 00:30:00.000 | 2022-10-12 20:37:57 | 2022-10-12 21:07:57 | 0 | 0 | 0 | 0 | 0 | 0 | 0 | 0 | 0 | 0 | 0 | 0 | 0 | 0 | 0 | 2.8203 | 0 | 0 | 3.0738 | 0 | 0 | 0 | 0 | 0 | 0 | 76.37 | 25.5 | 0 | 25.7 | 0 | 25.8 | 0 | 25.4 | 0 | 0 | 0 | 0 | 0
12 | 16 | 131 | CCCV Chg | 20:54:45.800 | 2022-10-12 21:07:57 | 2022-10-13 18:02:40 | 3.5613 | 3561250.7 | 3.5613 | 3561250.7 | 0 | 0 | -3.5613 | 13.3375 | 13337540.84 | 13.3375 | 13337540.84 | 0 | 0 | -13.3375 | 11550.0022 | 3.0905 | 3.0905 | 0 | 4.2005 | 4.2005 | 0 | 3.6947 | 0 | 0.1745 | 0.02 | 95.69 | 25.7 | 0 | 25.1 | 0 | 25.9 | 0 | 24.7 | 0 | 0 | 0 | 0 | 0
12 | 17 | 132 | Rest | 00:30:00.000 | 2022-10-13 18:02:40 | 2022-10-13 18:32:40 | 0 | 0 | 0 | 0 | 0 | 0 | 0 | 0 | 0 | 0 | 0 | 0 | 0 | 0 | 0 | 4.1996 | 0 | 0 | 4.196 | 0 | 0 | 0 | 0 | 0 | 0 | 45.07 | 25.1 | 0 | 25.1 | 0 | 25.3 | 0 | 25.1 | 0 | 0 | 0 | 0 | 0
12 | 18 | 133 | CC DChg | 20:28:00.600 | 2022-10-13 18:32:40 | 2022-10-14 15:00:10 | 3.5835 | 3583509.69 | 0 | 0 | 3.5835 | 3583509.69 | 3.5835 | 13.1885 | 13188481.42 | 0 | 0 | 13.1885 | 13188481.42 | 13.1885 | 8681.4505 | 4.186 | 0 | 4.186 | 2.7 | 0 | 2.7 | 0 | 3.6401 | -0.1751 | -0.1752 | 57.12 | 25.1 | 0 | 25.5 | 0 | 25.8 | 0 | 24.9 | 0 | 0 | 0 | 0 | 0
12 | 19 | 134 | Rest | 00:25:45.000 | 2022-10-14 15:00:10 | 2022-10-14 15:25:55 | 0 | 0 | 0 | 0 | 0 | 0 | 0 | 0 | 0 | 0 | 0 | 0 | 0 | 0 | 0 | 2.7176 | 0 | 0 | 2.9034 | 0 | 0 | 0 | 0 | 0 | 0 | 100.46 | 25.5 | 0 | 25.4 | 0 | 25.5 | 0 | 25.2 | 0 | 0 | 0 | 0 | 0

## log
No. | DataPoint | Time | Class | Event
1 | 1 | 2022-10-11 21:23:36 | Prompt | Start
2 | 1 | 2022-10-11 21:23:36 | Prompt | Channel status changed

## idle
No. | DataPoint | Date | State | Voltage(V) | Current(A) | V1(V) | T1(℃) | t1(℃) | H2(%)