## unit
GMJuly2022_CELL002_RPT_3_P25C_5P0PSI_20230110_R0_CH041_20230110152642_37_2_1_2818580186.xlsx
device | 37 | 2 | 1
Start time |  | 2023-01-10 15:26:42 |  | End time |  | 2023-01-12 06:11:15
NDA file path
List of unit plans
Time | Current | Voltage | Capacity | Energy | Power | Internal resistance | Temperature | Air pressure
hh:mm:ss.ms | A | V | Ah | Wh | W | mΩ | ℃ | kPa

## test
Test information
Start step ID |  | 1 | Volt. upper |  | 4.25V | P/N |  | GMJuly2022_CELL002
Cycle count |  | 13 | Volt. lower |  | 2.2V | Builder |  | JBS
Record settings |  | 1000ms/0.01V/0A | Curr. upper |  | - | Remarks |  | RPT_3_P25C_5P0PSI_20230110_R0_CH041
Voltage range |  | 5V | Curr. lower |  | - | - |  | -
Current range |  | +6/-6A(0.1A/3A/6A) | Start time |  | 2023-01-10 15:26:42 | Barcode
Active material |  | 1mg | Nominal capacity |  | -
Step plan
Step Index | Step Name | Step Time(hh:mm:ss.ms) | Voltage(V) | C-rate(C) | Current(A) | Cutoff voltage (V) | Cut-off C-rate(C) | Cut-off curr.(A) | Energy(Wh) | -ΔV(V) | Power(W) | Resistance(mΩ) | Capacity(Ah) | Record settings | Aux.CH recording condition | Max Vi(V) | Min Vi(V) | Max Ti(℃) | Min Ti(℃) | Segment record1 | Segment record2 | Current range (A)
1 | Control | Temperature control | 25℃ | [10 empty] | 1000ms/0.01V/0A
2 | CCCV Chg | 05:00:00.000 | 4.2 |  | 1 |  |  | 0.06 | [5 empty] | 1000ms/0.01V/0A
3 | Rest | 00:02:00.000 | [11 empty] | 1000ms/0.01V/0A
4 | CC DChg | 01:00:00.000 |  |  | 0.3 | 2.5 | [6 empty] | 0.3 | 1000ms/0.01V/0A
5 | Rest | 00:15:00.000 | [11 empty] | 1000ms/0.01V/0A
6 | CCCV Chg | 00:00:10.000 | 4.2 |  | 3 |  |  | 0.06 |  |  |  |  | 0.0083 | 100ms/0.01V/0A | [7 empty] | 3
7 | Rest | 00:05:00.000 | [11 empty] | 100ms/0.01V/0A
8 | CC DChg | 00:00:10.000 |  |  | 3 | 2.5 | [7 empty] | 100ms/0.01V/0A
9 | Rest | 00:05:00.000 | [11 empty] | 100ms/0.01V/0A
10 | CCCV Chg | 00:00:03.333 | 4.2 |  | 1.5 |  |  | 0.06 |  |  |  |  | 0.0014 | 100ms/0.01V/0A
11 | Rest | 00:05:00.000 | [11 empty] | 100ms/0.01V/0A
12 | CC DChg | 00:00:03.333 |  |  | 1.5 | 2.5 | [7 empty] | 100ms/0.01V/0A
13 | Rest | 00:05:00.000 | [11 empty] | 100ms/0.01V/0A
14 | Cycle | Start step ID:3 | Cycle count:13
15 | Rest | 00:30:00.000 | [11 empty] | 1000ms/0.01V/0A
16 | CC DChg | 22:00:00.000 |  |  | 0.175 | 2.7 | [7 empty] | 1000ms/0.01V/0A
17 | Rest | 00:30:00.000 | [11 empty] | 1000ms/0.01V/0A
18 | CCCV Chg | 22:00:00.000 | 4.2 |  | 0.175 |  |  | 0.02 | [5 empty] | 1000ms/0.01V/0A
19 | Rest | 00:30:00.000 | [11 empty] | 1000ms/0.01V/0A
20 | CC DChg | 22:00:00.000 |  |  | 0.175 | 2.7 | [7 empty] | 1000ms/0.01V/0A
21 | Rest | 00:30:00.000 | [11 empty] | 1000ms/0.01V/0A
22 | End

## cycle
Cycle Index | Oneset Date | End Date | Chg. Cap.(Ah) | DChg. Cap.(Ah) | Chg. Spec. Cap.(mAh/g) | DChg. Spec. Cap.(mAh/g) | Chg.-DChg. Eff(%) | Chg. Energy(Wh) | DChg. Energy(Wh) | Chg. Spec. Energy(mWh/g) | DChg. Spec. Energy(mWh/g) | Constant Curr. Chg. Ratio(%) | Constant Curr. Chg. Cap.(Ah) | Plat. Cap.(Ah) | Plat. Spec. Cap. | Plat. Cap. Eff.(%) | Plat. Time | Chg. Capacitor(F) | DChg. Capacitor(F) | Med. Volt.(V) | Cap. Retention(%) | Chg. Time | DChg. Time | Net DChg. Cap.(Ah) | Net DChg. Energy(Wh) | Energy Eff.(%) | T1 Aux.CH oneset temperature(℃) | t1 Aux.CH oneset temperature(℃) | T1 Aux.CH End T(℃) | t1 Aux.CH End T(℃) | T1 Aux. Tmax(℃) | t1 Aux. Tmax(℃) | T1 Aux. Tmin(℃) | t1 Aux. Tmin(℃) | V1 Aux.CH oneset voltage(V) | V1 Aux.CH End Volt.(V) | V1 Aux. Vmax(V) | V1 Aux. Vmin(V) | T1 Charging maximum temperature (℃) | t1 Charging maximum temperature (℃) | T1 Charging minimum temperature (℃) | t1 Charging minimum temperature (℃) | T1 Discharge maximum temperature (℃) | t1 Discharge maximum temperature (℃) | T1 Discharge minimum temperature (℃) | t1 Discharge minimum temperature (℃)
1 | 2023-01-10 15:26:42 | 2023-01-10 18:09:08 | 0.8907 | 0 | 890664.75 | 0 | 0 | 3.7279 | 0 | 3727856.92 | 0 | 25.54 | 0.2275 | 0 | 0 | 0 | 00:00:00.000 | 16023.9534 | 0 | 0 | 0 | 9626800 | 0 | -0.8907 | -3.7279 | 0 | 27 | 0 | 26.6 | 0 | 27.2 | 0 | 26.3 | 0 | 0 | 0 | 0 | 0 | 27.2 | 0 | 26.3 | 0 | 0 | 0 | 0 | 0
2 | 2023-01-10 18:09:08 | 2023-01-10 19:29:18 | 0.0036 | 0.3 | 3578.73 | 300003.22 | 8382.96 | 0.015 | 1.2046 | 15031.95 | 1204591.38 | 0 | 0 | 0 | 0 | 0 | 00:00:00.000 | 21472.3502 | 5265.7807 | 4.0067 | 100 | 10000 | 3599500 | 0.2964 | 1.1896 | 8013.54 | 26.6 | 0 | 26.5 | 0 | 26.8 | 0 | 26.3 | 0 | 0 | 0 | 0 | 0 | 26.8 | 0 | 26.6 | 0 | 26.7 | 0 | 26.3 | 0
3 | 2023-01-10 19:29:18 | 2023-01-10 19:39:32 | 0.0013 | 0.0083 | 1314.37 | 8333.29 | 634.01 | 0.0055 | 0.03 | 5520.77 | 29958.28 | 0 | 0 | 0.0028 | 2833.3 | 34 | 00:00:03.400 | 47317.2992 | 395.2551 | 3.5912 | 2.78 | 3400 | 10000 | 0.007 | 0.0244 | 542.65 | 26.6 | 0 | 26.7 | 0 | 26.8 | 0 | 26.5 | 0 | 0 | 0 | 0 | 0 | 26.7 | 0 | 26.7 | 0 | 26.8 | 0 | 26.5 | 0
4 | 2023-01-10 19:39:32 | 2023-01-10 21:06:45 | 0.0066 | 0.3014 | 6596.96 | 301420.76 | 4569.09 | 0.0277 | 1.1631 | 27709.79 | 1163050.02 | 0 | 0 | 0 | 0 | 0 | 00:00:00.000 | 79163.4657 | 6835.1726 | 3.7859 | 100.47 | 10000 | 3602800 | 0.2948 | 1.1353 | 4197.25 | 26.7 | 0 | 26.7 | 0 | 26.9 | 0 | 26.5 | 0 | 0 | 0 | 0 | 0 | 26.9 | 0 | 26.7 | 0 | 26.9 | 0 | 26.5 | 0
5 | 2023-01-10 21:06:45 | 2023-01-10 21:16:59 | 0.0014 | 0.0083 | 1416.48 | 8333.29 | 588.31 | 0.0058 | 0.0289 | 5778.88 | 28863.15 | 100 | 0.0014 | 0 | 0 | 0 | 00:00:00.000 | 305.3485 | 427.3483 | 3.4614 | 2.78 | 3400 | 10000 | 0.0069 | 0.0231 | 499.46 | 26.7 | 0 | 26.8 | 0 | 26.9 | 0 | 26.7 | 0 | 0 | 0 | 0 | 0 | 26.8 | 0 | 26.8 | 0 | 26.9 | 0 | 26.7 | 0
6 | 2023-01-10 21:16:59 | 2023-01-10 22:44:13 | 0.0083 | 0.3014 | 8331.81 | 301422.65 | 3617.73 | 0.0348 | 1.1268 | 34785.26 | 1126804.36 | 75 | 0.0062 | 0.0014 | 1416.6 | 100 | 00:00:03.400 | 451.0452 | 7600.4101 | 3.6553 | 100.47 | 10000 | 3602800 | 0.2931 | 1.092 | 3239.32 | 26.8 | 0 | 26.9 | 0 | 27 | 0 | 26.7 | 0 | 0 | 0 | 0 | 0 | 27 | 0 | 26.9 | 0 | 27 | 0 | 26.7 | 0
7 | 2023-01-10 22:44:13 | 2023-01-10 22:54:26 | 0.0014 | 0.0083 | 1416.6 | 8333.32 | 588.26 | 0.0056 | 0.028 | 5637 | 27956.14 | 100 | 0.0014 | 0 | 0 | 0 | 00:00:00.000 | 256.2693 | 428.5708 | 3.3524 | 2.78 | 3400 | 10000 | 0.0069 | 0.0223 | 495.94 | 26.9 | 0 | 26.9 | 0 | 27 | 0 | 26.9 | 0 | 0 | 0 | 0 | 0 | 26.9 | 0 | 26.9 | 0 | 27 | 0 | 26.9 | 0
8 | 2023-01-10 22:54:27 | 2023-01-11 00:21:39 | 0.0083 | 0.3014 | 8332.63 | 301419.68 | 3617.34 | 0.0338 | 1.0906 | 33754.48 | 1090593.48 | 100 | 0.0083 | 0 | 0 | 0 | 00:00:00.000 | 472.401 | 6504.0158 | 3.5508 | 100.47 | 10000 | 3602700 | 0.2931 | 1.0568 | 3230.96 | 26.9 | 0 | 26.9 | 0 | 27.1 | 0 | 26.7 | 0 | 0 | 0 | 0 | 0 | 27 | 0 | 26.9 | 0 | 27.1 | 0 | 26.8 | 0
9 | 2023-01-11 00:21:40 | 2023-01-11 00:31:53 | 0.0014 | 0.0083 | 1416.68 | 8333.34 | 588.23 | 0.0055 | 0.0268 | 5456.88 | 26785.73 | 100 | 0.0014 | 0 | 0 | 0 | 00:00:00.000 | 351.7269 | 438.5968 | 3.2126 | 2.78 | 3400 | 10000 | 0.0069 | 0.0213 | 490.86 | 26.9 | 0 | 26.9 | 0 | 27 | 0 | 26.9 | 0 | 0 | 0 | 0 | 0 | 26.9 | 0 | 26.9 | 0 | 26.9 | 0 | 26.9 | 0
10 | 2023-01-11 00:31:53 | 2023-01-11 01:59:07 | 0.0083 | 0.3014 | 8332.91 | 301421.83 | 3617.25 | 0.0331 | 1.0542 | 33124.67 | 1054185.07 | 100 | 0.0083 | 0 | 0 | 0 | 00:00:00.000 | 354.592 | 6626.4747 | 3.414 | 100.47 | 10000 | 3602800 | 0.2931 | 1.0211 | 3182.48 | 26.9 | 0 | 26.8 | 0 | 27 | 0 | 26.8 | 0 | 0 | 0 | 0 | 0 | 26.9 | 0 | 26.8 | 0 | 27 | 0 | 26.8 | 0
11 | 2023-01-11 01:59:07 | 2023-01-11 02:09:21 | 0.0014 | 0.0083 | 1416.68 | 8333.39 | 588.23 | 0.0053 | 0.0256 | 5331.84 | 25601.99 | 100 | 0.0014 | 0 | 0 | 0 | 00:00:00.000 | 196.1554 | 249.3784 | 3.0678 | 2.78 | 3400 | 10000 | 0.0069 | 0.0203 | 480.17 | 26.8 | 0 | 26.9 | 0 | 26.9 | 0 | 26.8 | 0 | 0 | 0 | 0 | 0 | 26.9 | 0 | 26.8 | 0 | 26.9 | 0 | 26.8 | 0
12 | 2023-01-11 02:09:21 | 2023-01-11 18:09:31 | 2.0384 | 0.2228 | 2038414.93 | 222833.11 | 10.93 | 7.9127 | 0.7112 | 7912718.79 | 711199.16 | 90.42 | 1.8431 | 0 | 0 | 0 | 00:00:00.000 | 5519.1741 | 1209.4121 | 3.2985 | 74.28 | 49068700 | 2721600 | -1.8156 | -7.2015 | 8.99 | 26.9 | 0 | 26.9 | 0 | 27.1 | 0 | 26.6 | 0 | 0 | 0 | 0 | 0 | 27.1 | 0 | 26.6 | 0 | 27 | 0 | 26.8 | 0
13 | 2023-01-11 18:09:31 | 2023-01-12 06:11:14 | 0 | 2.0186 | 0 | 2018561.6 | 0 | 0 | 7.5136 | 0 | 7513596.44 | 0 | 0 | 1.3997 | 1399742.5 | 69.34 | 07:59:40.000 | 0 | 4956.566 | 3.7365 | 672.85 | 0 | 41503800 | 2.0186 | 7.5136 | 0 | 26.9 | 0 | 26.9 | 0 | 27 | 0 | 26.5 | 0 | 0 | 0 | 0 | 0 | 0 | 0 | 0 | 0 | 27 | 0 | 26.5 | 0

## step
Cycle Index | Step Index | Step Number | Step Type | Step Time | Oneset Date | End Date | Capacity(Ah) | Spec. Cap.(mAh/g) | Chg. Cap.(Ah) | Chg. Spec. Cap.(mAh/g) | DChg. Cap.(Ah) | DChg. Spec. Cap.(mAh/g) | Net DChg. Cap.(Ah) | Energy(Wh) | Spec. Energy(mWh/g) | Chg. Energy(Wh) | Chg. Spec. Energy(mWh/g) | DChg. Energy(Wh) | DChg. Spec. Energy(mWh/g) | Net DChg. Energy(Wh) | Super Capacitor(F) | Oneset Volt.(V) | Chg. Oneset Volt.(V) | DChg. Oneset Volt.(V) | End Voltage(V) | End of Chg.Volt.(V) | End of DChg.Volt.(V) | Chg. Med. Volt.(V) | DChg. Med. Volt.(V) | Starting current(A) | End Current(A) | DCIR(mΩ) | T1 Aux.CH oneset temperature(℃) | t1 Aux.CH oneset temperature(℃) | T1 Aux.CH End T(℃) | t1 Aux.CH End T(℃) | T1 Aux. Tmax(℃) | t1 Aux. Tmax(℃) | T1 Aux. Tmin(℃) | t1 Aux. Tmin(℃) | V1 Aux.CH oneset voltage(V) | V1 Aux.CH End Volt.(V) | V1 Aux. Vmax(V) | V1 Aux. Vmin(V)
1 | 1 | 1 | Control | 00:00:00.100 | 2023-01-10 15:26:42 | 2023-01-10 15:26:42 | 0 | 0 | 0 | 0 | 0 | 0 | 0 | 0 | 0 | 0 | 0 | 0 | 0 | 0 | 0 | 3.8664 | 0 | 0 | 3.8664 | 0 | 0 | 0 | 0 | 0 | 0 | 0 | 27 | 0 | 27 | 0 | 27 | 0 | 27 | 0 | 0 | 0 | 0 | 0
1 | 2 | 2 | CCCV Chg | 02:40:26.800 | 2023-01-10 15:26:42 | 2023-01-10 18:07:08 | 0.8907 | 890664.75 | 0.8907 | 890664.75 | 0 | 0 | -0.8907 | 3.7279 | 3727856.92 | 3.7279 | 3727856.92 | 0 | 0 | -3.7279 | 16023.9534 | 4.0004 | 4.0004 | 0 | 4.2005 | 4.2005 | 0 | 4.2003 | 0 | 0.9998 | 0.06 | 134.03 | 26.9 | 0 | 26.6 | 0 | 27.2 | 0 | 26.3 | 0 | 0 | 0 | 0 | 0
1 | 3 | 3 | Rest | 00:02:00.000 | 2023-01-10 18:07:08 | 2023-01-10 18:09:08 | 0 | 0 | 0 | 0 | 0 | 0 | 0 | 0 | 0 | 0 | 0 | 0 | 0 | 0 | 0 | 4.1912 | 0 | 0 | 4.1864 | 0 | 0 | 0 | 0 | 0 | 0 | 155.02 | 26.6 | 0 | 26.6 | 0 | 26.6 | 0 | 26.4 | 0 | 0 | 0 | 0 | 0
2 | 4 | 4 | CC DChg | 00:59:59.500 | 2023-01-10 18:09:08 | 2023-01-10 19:09:07 | 0.3 | 300003.22 | 0 | 0 | 0.3 | 300003.22 | 0.3 | 1.2046 | 1204591.38 | 0 | 0 | 1.2046 | 1204591.38 | 1.2046 | 5265.7807 | 4.1417 | 0 | 4.1417 | 3.9366 | 0 | 3.9366 | 0 | 4.0067 | -0.2998 | -0.3 | 149.08 | 26.6 | 0 | 26.5 | 0 | 26.7 | 0 | 26.3 | 0 | 0 | 0 | 0 | 0
2 | 5 | 5 | Rest | 00:15:00.000 | 2023-01-10 19:09:08 | 2023-01-10 19:24:08 | 0 | 0 | 0 | 0 | 0 | 0 | 0 | 0 | 0 | 0 | 0 | 0 | 0 | 0 | 0 | 3.9799 | 0 | 0 | 4.0061 | 0 | 0 | 0 | 0 | 0 | 0 | 144.36 | 26.5 | 0 | 26.6 | 0 | 26.8 | 0 | 26.4 | 0 | 0 | 0 | 0 | 0
2 | 6 | 6 | CCCV Chg | 00:00:10.000 | 2023-01-10 19:24:08 | 2023-01-10 19:24:18 | 0.0036 | 3578.73 | 0.0036 | 3578.73 | 0 | 0 | -0.0036 | 0.015 | 15031.95 | 0.015 | 15031.95 | 0 | 0 | -0.015 | 21472.3502 | 4.2009 | 4.2009 | 0 | 4.2003 | 4.2003 | 0 | 4.2004 | 0 | 1.4723 | 1.2089 | 132.31 | 26.6 | 0 | 26.6 | 0 | 26.8 | 0 | 26.6 | 0 | 0 | 0 | 0 | 0
2 | 7 | 7 | Rest | 00:05:00.000 | 2023-01-10 19:24:18 | 2023-01-10 19:29:18 | 0 | 0 | 0 | 0 | 0 | 0 | 0 | 0 | 0 | 0 | 0 | 0 | 0 | 0 | 0 | 4.0381 | 0 | 0 | 4.0079 | 0 | 0 | 0 | 0 | 0 | 0 | 134.17 | 26.6 | 0 | 26.5 | 0 | 26.8 | 0 | 26.5 | 0 | 0 | 0 | 0 | 0
3 | 8 | 8 | CC DChg | 00:00:10.000 | 2023-01-10 19:29:18 | 2023-01-10 19:29:28 | 0.0083 | 8333.29 | 0 | 0 | 0.0083 | 8333.29 | 0.0083 | 0.03 | 29958.28 | 0 | 0 | 0.03 | 29958.28 | 0.03 | 395.2551 | 3.6486 | 0 | 3.6486 | 3.5727 | 0 | 3.5727 | 0 | 3.5912 | -3.0003 | -2.9999 | 119.75 | 26.6 | 0 | 26.6 | 0 | 26.8 | 0 | 26.5 | 0 | 0 | 0 | 0 | 0
3 | 9 | 9 | Rest | 00:05:00.000 | 2023-01-10 19:29:28 | 2023-01-10 19:34:28 | 0 | 0 | 0 | 0 | 0 | 0 | 0 | 0 | 0 | 0 | 0 | 0 | 0 | 0 | 0 | 3.9307 | 0 | 0 | 4.0024 | 0 | 0 | 0 | 0 | 0 | 0 | 119.34 | 26.6 | 0 | 26.7 | 0 | 26.8 | 0 | 26.5 | 0 | 0 | 0 | 0 | 0
3 | 10 | 10 | CCCV Chg | 00:00:03.400 | 2023-01-10 19:34:28 | 2023-01-10 19:34:31 | 0.0013 | 1314.37 | 0.0013 | 1314.37 | 0 | 0 | -0.0013 | 0.0055 | 5520.77 | 0.0055 | 5520.77 | 0 | 0 | -0.0055 | 47317.2992 | 4.2004 | 4.2004 | 0 | 4.2003 | 4.2003 | 0 | 4.2004 | 0 | 1.4873 | 1.3326 | 133.13 | 26.7 | 0 | 26.7 | 0 | 26.7 | 0 | 26.7 | 0 | 0 | 0 | 0 | 0
3 | 11 | 11 | Rest | 00:05:00.000 | 2023-01-10 19:34:32 | 2023-01-10 19:39:32 | 0 | 0 | 0 | 0 | 0 | 0 | 0 | 0 | 0 | 0 | 0 | 0 | 0 | 0 | 0 | 4.0219 | 0 | 0 | 4.0036 | 0 | 0 | 0 | 0 | 0 | 0 | 133.88 | 26.7 | 0 | 26.7 | 0 | 26.7 | 0 | 26.5 | 0 | 0 | 0 | 0 | 0
4 | 12 | 12 | CC DChg | 00:00:03.400 | 2023-01-10 19:39:32 | 2023-01-10 19:39:35 | 0.0014 | 1416.58 | 0 | 0 | 0.0014 | 1416.58 | 0.0014 | 0.0054 | 5364.59 | 0 | 0 | 0.0054 | 5364.59 | 0.0054 | 213.3757 | 3.802 | 0 | 3.802 | 3.7781 | 0 | 3.7781 | 0 | 3.7859 | -1.4997 | -1.5 | 134.43 | 26.7 | 0 | 26.7 | 0 | 26.7 | 0 | 26.7 | 0 | 0 | 0 | 0 | 0
4 | 13 | 13 | Rest | 00:05:00.000 | 2023-01-10 19:39:35 | 2023-01-10 19:44:35 | 0 | 0 | 0 | 0 | 0 | 0 | 0 | 0 | 0 | 0 | 0 | 0 | 0 | 0 | 0 | 3.977 | 0 | 0 | 4.0022 | 0 | 0 | 0 | 0 | 0 | 0 | 132.6 | 26.7 | 0 | 26.7 | 0 | 26.7 | 0 | 26.5 | 0 | 0 | 0 | 0 | 0
4 | 3 | 14 | Rest | 00:02:00.000 | 2023-01-10 19:44:35 | 2023-01-10 19:46:35 | 0 | 0 | 0 | 0 | 0 | 0 | 0 | 0 | 0 | 0 | 0 | 0 | 0 | 0 | 0 | 4.002 | 0 | 0 | 4.0021 | 0 | 0 | 0 | 0 | 0 | 0 | 0 | 26.7 | 0 | 26.7 | 0 | 26.7 | 0 | 26.5 | 0 | 0 | 0 | 0 | 0
4 | 4 | 15 | CC DChg | 00:59:59.400 | 2023-01-10 19:46:36 | 2023-01-10 20:46:35 | 0.3 | 300004.18 | 0 | 0 | 0.3 | 300004.18 | 0.3 | 1.1577 | 1157685.42 | 0 | 0 | 1.1577 | 1157685.42 | 1.1577 | 6621.7969 | 3.9592 | 0 | 3.9592 | 3.7961 | 0 | 3.7961 | 0 | 3.8559 | -0.3001 | -0.3 | 142.97 | 26.7 | 0 | 26.9 | 0 | 26.9 | 0 | 26.5 | 0 | 0 | 0 | 0 | 0
4 | 5 | 16 | Rest | 00:15:00.000 | 2023-01-10 20:46:35 | 2023-01-10 21:01:35 | 0 | 0 | 0 | 0 | 0 | 0 | 0 | 0 | 0 | 0 | 0 | 0 | 0 | 0 | 0 | 3.8389 | 0 | 0 | 3.8702 | 0 | 0 | 0 | 0 | 0 | 0 | 142.68 | 26.7 | 0 | 26.7 | 0 | 26.9 | 0 | 26.7 | 0 | 0 | 0 | 0 | 0
4 | 6 | 17 | CCCV Chg | 00:00:10.000 | 2023-01-10 21:01:35 | 2023-01-10 21:01:45 | 0.0066 | 6596.96 | 0.0066 | 6596.96 | 0 | 0 | -0.0066 | 0.0277 | 27709.79 | 0.0277 | 27709.79 | 0 | 0 | -0.0277 | 79163.4657 | 4.2006 | 4.2006 | 0 | 4.2003 | 4.2003 | 0 | 4.2005 | 0 | 2.6705 | 2.226 | 123.72 | 26.7 | 0 | 26.9 | 0 | 26.9 | 0 | 26.7 | 0 | 0 | 0 | 0 | 0
4 | 7 | 18 | Rest | 00:05:00.000 | 2023-01-10 21:01:45 | 2023-01-10 21:06:45 | 0 | 0 | 0 | 0 | 0 | 0 | 0 | 0 | 0 | 0 | 0 | 0 | 0 | 0 | 0 | 3.9165 | 0 | 0 | 3.8746 | 0 | 0 | 0 | 0 | 0 | 0 | 127.49 | 26.9 | 0 | 26.7 | 0 | 26.9 | 0 | 26.7 | 0 | 0 | 0 | 0 | 0
5 | 8 | 19 | CC DChg | 00:00:10.000 | 2023-01-10 21:06:45 | 2023-01-10 21:06:55 | 0.0083 | 8333.29 | 0 | 0 | 0.0083 | 8333.29 | 0.0083 | 0.0289 | 28863.15 | 0 | 0 | 0.0289 | 28863.15 | 0.0289 | 427.3483 | 3.5099 | 0 | 3.5099 | 3.4397 | 0 | 3.4397 | 0 | 3.4614 | -2.9999 | -3.0001 | 121.57 | 26.7 | 0 | 26.9 | 0 | 26.9 | 0 | 26.7 | 0 | 0 | 0 | 0 | 0
5 | 9 | 20 | Rest | 00:05:00.000 | 2023-01-10 21:06:55 | 2023-01-10 21:11:55 | 0 | 0 | 0 | 0 | 0 | 0 | 0 | 0 | 0 | 0 | 0 | 0 | 0 | 0 | 0 | 3.8055 | 0 | 0 | 3.8686 | 0 | 0 | 0 | 0 | 0 | 0 | 121.93 | 26.9 | 0 | 26.8 | 0 | 26.9 | 0 | 26.8 | 0 | 0 | 0 | 0 | 0
5 | 10 | 21 | CCCV Chg | 00:00:03.400 | 2023-01-10 21:11:56 | 2023-01-10 21:11:59 | 0.0014 | 1416.48 | 0.0014 | 1416.48 | 0 | 0 | -0.0014 | 0.0058 | 5778.88 | 0.0058 | 5778.88 | 0 | 0 | -0.0058 | 305.3485 | 4.0701 | 4.0701 | 0 | 4.0868 | 4.0868 | 0 | 4.08 | 0 | 1.4995 | 1.4998 | 134.38 | 26.8 | 0 | 26.8 | 0 | 26.8 | 0 | 26.8 | 0 | 0 | 0 | 0 | 0
5 | 11 | 22 | Rest | 00:05:00.000 | 2023-01-10 21:11:59 | 2023-01-10 21:16:59 | 0 | 0 | 0 | 0 | 0 | 0 | 0 | 0 | 0 | 0 | 0 | 0 | 0 | 0 | 0 | 3.8885 | 0 | 0 | 3.8708 | 0 | 0 | 0 | 0 | 0 | 0 | 132.22 | 26.8 | 0 | 26.8 | 0 | 26.9 | 0 | 26.8 | 0 | 0 | 0 | 0 | 0
6 | 12 | 23 | CC DChg | 00:00:03.400 | 2023-01-10 21:16:59 | 2023-01-10 21:17:02 | 0.0014 | 1416.61 | 0 | 0 | 0.0014 | 1416.61 | 0.0014 | 0.0052 | 5178.94 | 0 | 0 | 0.0052 | 5178.94 | 0.0052 | 293.0908 | 3.6662 | 0 | 3.6662 | 3.6488 | 0 | 3.6488 | 0 | 3.6553 | -1.5 | -1.4999 | 136.4 | 26.8 | 0 | 26.8 | 0 | 26.8 | 0 | 26.8 | 0 | 0 | 0 | 0 | 0
6 | 13 | 24 | Rest | 00:05:00.000 | 2023-01-10 21:17:03 | 2023-01-10 21:22:03 | 0 | 0 | 0 | 0 | 0 | 0 | 0 | 0 | 0 | 0 | 0 | 0 | 0 | 0 | 0 | 3.8482 | 0 | 0 | 3.8701 | 0 | 0 | 0 | 0 | 0 | 0 | 132.94 | 26.8 | 0 | 26.8 | 0 | 26.9 | 0 | 26.8 | 0 | 0 | 0 | 0 | 0
6 | 3 | 25 | Rest | 00:02:00.000 | 2023-01-10 21:22:03 | 2023-01-10 21:24:03 | 0 | 0 | 0 | 0 | 0 | 0 | 0 | 0 | 0 | 0 | 0 | 0 | 0 | 0 | 0 | 3.87 | 0 | 0 | 3.8702 | 0 | 0 | 0 | 0 | 0 | 0 | 0 | 26.8 | 0 | 26.8 | 0 | 26.8 | 0 | 26.8 | 0 | 0 | 0 | 0 | 0
6 | 4 | 26 | CC DChg | 00:59:59.400 | 2023-01-10 21:24:03 | 2023-01-10 22:24:02 | 0.3 | 300006.04 | 0 | 0 | 0.3 | 300006.04 | 0.3 | 1.1216 | 1121625.42 | 0 | 0 | 1.1216 | 1121625.42 | 1.1216 | 7307.3193 | 3.8269 | 0 | 3.8269 | 3.6791 | 0 | 3.6791 | 0 | 3.7375 | -0.2998 | -0.3002 | 144.45 | 26.8 | 0 | 26.9 | 0 | 27 | 0 | 26.7 | 0 | 0 | 0 | 0 | 0
6 | 5 | 27 | Rest | 00:15:00.000 | 2023-01-10 22:24:02 | 2023-01-10 22:39:02 | 0 | 0 | 0 | 0 | 0 | 0 | 0 | 0 | 0 | 0 | 0 | 0 | 0 | 0 | 0 | 3.7236 | 0 | 0 | 3.765 | 0 | 0 | 0 | 0 | 0 | 0 | 148.25 | 26.9 | 0 | 26.9 | 0 | 27 | 0 | 26.7 | 0 | 0 | 0 | 0 | 0
6 | 6 | 28 | CCCV Chg | 00:00:10.000 | 2023-01-10 22:39:03 | 2023-01-10 22:39:12 | 0.0083 | 8331.81 | 0.0083 | 8331.81 | 0 | 0 | -0.0083 | 0.0348 | 34785.26 | 0.0348 | 34785.26 | 0 | 0 | -0.0348 | 451.0452 | 4.1327 | 4.1327 | 0 | 4.1992 | 4.1992 | 0 | 4.1777 | 0 | 2.9994 | 2.9993 | 122.59 | 26.9 | 0 | 27 | 0 | 27 | 0 | 26.9 | 0 | 0 | 0 | 0 | 0
6 | 7 | 29 | Rest | 00:05:00.000 | 2023-01-10 22:39:13 | 2023-01-10 22:44:13 | 0 | 0 | 0 | 0 | 0 | 0 | 0 | 0 | 0 | 0 | 0 | 0 | 0 | 0 | 0 | 3.8336 | 0 | 0 | 3.774 | 0 | 0 | 0 | 0 | 0 | 0 | 121.89 | 26.9 | 0 | 26.9 | 0 | 27 | 0 | 26.9 | 0 | 0 | 0 | 0 | 0
7 | 8 | 30 | CC DChg | 00:00:10.000 | 2023-01-10 22:44:13 | 2023-01-10 22:44:23 | 0.0083 | 8333.32 | 0 | 0 | 0.0083 | 8333.32 | 0.0083 | 0.028 | 27956.14 | 0 | 0 | 0.028 | 27956.14 | 0.028 | 428.5708 | 3.3984 | 0 | 3.3984 | 3.3284 | 0 | 3.3284 | 0 | 3.3524 | -2.9999 | -2.9998 | 125.21 | 26.9 | 0 | 26.9 | 0 | 27 | 0 | 26.9 | 0 | 0 | 0 | 0 | 0
7 | 9 | 31 | Rest | 00:05:00.000 | 2023-01-10 22:44:23 | 2023-01-10 22:49:23 | 0 | 0 | 0 | 0 | 0 | 0 | 0 | 0 | 0 | 0 | 0 | 0 | 0 | 0 | 0 | 3.6972 | 0 | 0 | 3.7658 | 0 | 0 | 0 | 0 | 0 | 0 | 122.94 | 27 | 0 | 26.9 | 0 | 27 | 0 | 26.9 | 0 | 0 | 0 | 0 | 0
7 | 10 | 32 | CCCV Chg | 00:00:03.400 | 2023-01-10 22:49:23 | 2023-01-10 22:49:26 | 0.0014 | 1416.6 | 0.0014 | 1416.6 | 0 | 0 | -0.0014 | 0.0056 | 5637 | 0.0056 | 5637 | 0 | 0 | -0.0056 | 256.2693 | 3.9668 | 3.9668 | 0 | 3.9867 | 3.9867 | 0 | 3.9798 | 0 | 1.4994 | 1.4999 | 134.05 | 26.9 | 0 | 26.9 | 0 | 26.9 | 0 | 26.9 | 0 | 0 | 0 | 0 | 0
7 | 11 | 33 | Rest | 00:05:00.000 | 2023-01-10 22:49:26 | 2023-01-10 22:54:26 | 0 | 0 | 0 | 0 | 0 | 0 | 0 | 0 | 0 | 0 | 0 | 0 | 0 | 0 | 0 | 3.7858 | 0 | 0 | 3.7694 | 0 | 0 | 0 | 0 | 0 | 0 | 133.94 | 26.9 | 0 | 26.9 | 0 | 27 | 0 | 26.9 | 0 | 0 | 0 | 0 | 0
8 | 12 | 34 | CC DChg | 00:00:03.400 | 2023-01-10 22:54:27 | 2023-01-10 22:54:30 | 0.0014 | 1416.62 | 0 | 0 | 0.0014 | 1416.62 | 0.0014 | 0.005 | 5031.08 | 0 | 0 | 0.005 | 5031.08 | 0.005 | 257.5667 | 3.5634 | 0 | 3.5634 | 3.5436 | 0 | 3.5436 | 0 | 3.5508 | -1.4999 | -1.4999 | 137.35 | 26.9 | 0 | 27 | 0 | 27 | 0 | 26.9 | 0 | 0 | 0 | 0 | 0
8 | 13 | 35 | Rest | 00:05:00.000 | 2023-01-10 22:54:30 | 2023-01-10 22:59:30 | 0 | 0 | 0 | 0 | 0 | 0 | 0 | 0 | 0 | 0 | 0 | 0 | 0 | 0 | 0 | 3.7485 | 0 | 0 | 3.7684 | 0 | 0 | 0 | 0 | 0 | 0 | 136.61 | 27 | 0 | 27 | 0 | 27 | 0 | 26.9 | 0 | 0 | 0 | 0 | 0
8 | 3 | 36 | Rest | 00:02:00.000 | 2023-01-10 22:59:30 | 2023-01-10 23:01:30 | 0 | 0 | 0 | 0 | 0 | 0 | 0 | 0 | 0 | 0 | 0 | 0 | 0 | 0 | 0 | 3.768 | 0 | 0 | 3.7687 | 0 | 0 | 0 | 0 | 0 | 0 | 0 | 26.9 | 0 | 26.9 | 0 | 27 | 0 | 26.9 | 0 | 0 | 0 | 0 | 0
8 | 4 | 37 | CC DChg | 00:59:59.300 | 2023-01-10 23:01:30 | 2023-01-11 00:01:29 | 0.3 | 300003.07 | 0 | 0 | 0.3 | 300003.07 | 0.3 | 1.0856 | 1085562.4 | 0 | 0 | 1.0856 | 1085562.4 | 1.0856 | 6246.4492 | 3.7253 | 0 | 3.7253 | 3.5524 | 0 | 3.5524 | 0 | 3.6162 | -0.3001 | -0.3 | 144.62 | 26.9 | 0 | 26.9 | 0 | 27.1 | 0 | 26.8 | 0 | 0 | 0 | 0 | 0
8 | 5 | 38 | Rest | 00:15:00.000 | 2023-01-11 00:01:29 | 2023-01-11 00:16:29 | 0 | 0 | 0 | 0 | 0 | 0 | 0 | 0 | 0 | 0 | 0 | 0 | 0 | 0 | 0 | 3.5983 | 0 | 0 | 3.6345 | 0 | 0 | 0 | 0 | 0 | 0 | 152.98 | 26.9 | 0 | 26.9 | 0 | 27 | 0 | 26.7 | 0 | 0 | 0 | 0 | 0
8 | 6 | 39 | CCCV Chg | 00:00:10.000 | 2023-01-11 00:16:29 | 2023-01-11 00:16:39 | 0.0083 | 8332.63 | 0.0083 | 8332.63 | 0 | 0 | -0.0083 | 0.0338 | 33754.48 | 0.0338 | 33754.48 | 0 | 0 | -0.0338 | 472.401 | 4.0135 | 4.0135 | 0 | 4.077 | 4.077 | 0 | 4.0526 | 0 | 2.9995 | 2.9996 | 126.36 | 26.9 | 0 | 27 | 0 | 27 | 0 | 26.9 | 0 | 0 | 0 | 0 | 0
8 | 7 | 40 | Rest | 00:05:00.000 | 2023-01-11 00:16:39 | 2023-01-11 00:21:39 | 0 | 0 | 0 | 0 | 0 | 0 | 0 | 0 | 0 | 0 | 0 | 0 | 0 | 0 | 0 | 3.7027 | 0 | 0 | 3.6417 | 0 | 0 | 0 | 0 | 0 | 0 | 124.78 | 27 | 0 | 26.9 | 0 | 27 | 0 | 26.9 | 0 | 0 | 0 | 0 | 0
9 | 8 | 41 | CC DChg | 00:00:10.000 | 2023-01-11 00:21:40 | 2023-01-11 00:21:49 | 0.0083 | 8333.34 | 0 | 0 | 0.0083 | 8333.34 | 0.0083 | 0.0268 | 26785.73 | 0 | 0 | 0.0268 | 26785.73 | 0.0268 | 438.5968 | 3.2557 | 0 | 3.2557 | 3.1873 | 0 | 3.1873 | 0 | 3.2126 | -3.0001 | -3 | 128.66 | 26.9 | 0 | 26.9 | 0 | 26.9 | 0 | 26.9 | 0 | 0 | 0 | 0 | 0
9 | 9 | 42 | Rest | 00:05:00.000 | 2023-01-11 00:21:50 | 2023-01-11 00:26:50 | 0 | 0 | 0 | 0 | 0 | 0 | 0 | 0 | 0 | 0 | 0 | 0 | 0 | 0 | 0 | 3.5776 | 0 | 0 | 3.6342 | 0 | 0 | 0 | 0 | 0 | 0 | 130.1 | 26.9 | 0 | 26.9 | 0 | 27 | 0 | 26.9 | 0 | 0 | 0 | 0 | 0
9 | 10 | 43 | CCCV Chg | 00:00:03.400 | 2023-01-11 00:26:50 | 2023-01-11 00:26:53 | 0.0014 | 1416.68 | 0.0014 | 1416.68 | 0 | 0 | -0.0014 | 0.0055 | 5456.88 | 0.0055 | 5456.88 | 0 | 0 | -0.0055 | 351.7269 | 3.8435 | 3.8435 | 0 | 3.858 | 3.858 | 0 | 3.8524 | 0 | 1.4999 | 1.5 | 139.54 | 26.9 | 0 | 26.9 | 0 | 26.9 | 0 | 26.9 | 0 | 0 | 0 | 0 | 0
9 | 11 | 44 | Rest | 00:05:00.000 | 2023-01-11 00:26:53 | 2023-01-11 00:31:53 | 0 | 0 | 0 | 0 | 0 | 0 | 0 | 0 | 0 | 0 | 0 | 0 | 0 | 0 | 0 | 3.6508 | 0 | 0 | 3.6375 | 0 | 0 | 0 | 0 | 0 | 0 | 138.14 | 26.9 | 0 | 26.9 | 0 | 27 | 0 | 26.9 | 0 | 0 | 0 | 0 | 0
10 | 12 | 45 | CC DChg | 00:00:03.400 | 2023-01-11 00:31:53 | 2023-01-11 00:31:57 | 0.0014 | 1416.58 | 0 | 0 | 0.0014 | 1416.58 | 0.0014 | 0.0048 | 4836.98 | 0 | 0 | 0.0048 | 4836.98 | 0.0048 | 277.1576 | 3.4255 | 0 | 3.4255 | 3.4071 | 0 | 3.4071 | 0 | 3.414 | -1.4997 | -1.4999 | 141.36 | 26.9 | 0 | 26.9 | 0 | 26.9 | 0 | 26.9 | 0 | 0 | 0 | 0 | 0
10 | 13 | 46 | Rest | 00:05:00.000 | 2023-01-11 00:31:57 | 2023-01-11 00:36:57 | 0 | 0 | 0 | 0 | 0 | 0 | 0 | 0 | 0 | 0 | 0 | 0 | 0 | 0 | 0 | 3.6189 | 0 | 0 | 3.6367 | 0 | 0 | 0 | 0 | 0 | 0 | 141.21 | 26.9 | 0 | 26.9 | 0 | 27 | 0 | 26.9 | 0 | 0 | 0 | 0 | 0
10 | 3 | 47 | Rest | 00:02:00.000 | 2023-01-11 00:36:57 | 2023-01-11 00:38:57 | 0 | 0 | 0 | 0 | 0 | 0 | 0 | 0 | 0 | 0 | 0 | 0 | 0 | 0 | 0 | 3.6369 | 0 | 0 | 3.6373 | 0 | 0 | 0 | 0 | 0 | 0 | 0 | 26.9 | 0 | 26.9 | 0 | 27 | 0 | 26.9 | 0 | 0 | 0 | 0 | 0
10 | 4 | 48 | CC DChg | 00:59:59.400 | 2023-01-11 00:38:57 | 2023-01-11 01:38:56 | 0.3 | 300005.24 | 0 | 0 | 0.3 | 300005.24 | 0.3 | 1.0493 | 1049348.09 | 0 | 0 | 1.0493 | 1049348.09 | 1.0493 | 6349.3171 | 3.5923 | 0 | 3.5923 | 3.4222 | 0 | 3.4222 | 0 | 3.4985 | -0.3 | -0.3 | 150 | 26.9 | 0 | 26.8 | 0 | 27 | 0 | 26.8 | 0 | 0 | 0 | 0 | 0
10 | 5 | 49 | Rest | 00:15:00.000 | 2023-01-11 01:38:57 | 2023-01-11 01:53:57 | 0 | 0 | 0 | 0 | 0 | 0 | 0 | 0 | 0 | 0 | 0 | 0 | 0 | 0 | 0 | 3.4698 | 0 | 0 | 3.5288 | 0 | 0 | 0 | 0 | 0 | 0 | 158.69 | 26.8 | 0 | 26.8 | 0 | 26.9 | 0 | 26.8 | 0 | 0 | 0 | 0 | 0
10 | 6 | 50 | CCCV Chg | 00:00:10.000 | 2023-01-11 01:53:57 | 2023-01-11 01:54:07 | 0.0083 | 8332.91 | 0.0083 | 8332.91 | 0 | 0 | -0.0083 | 0.0331 | 33124.67 | 0.0331 | 33124.67 | 0 | 0 | -0.0331 | 354.592 | 3.9202 | 3.9202 | 0 | 4.0048 | 4.0048 | 0 | 3.9793 | 0 | 2.9996 | 3 | 130.48 | 26.8 | 0 | 26.9 | 0 | 26.9 | 0 | 26.8 | 0 | 0 | 0 | 0 | 0
10 | 7 | 51 | Rest | 00:05:00.000 | 2023-01-11 01:54:07 | 2023-01-11 01:59:07 | 0 | 0 | 0 | 0 | 0 | 0 | 0 | 0 | 0 | 0 | 0 | 0 | 0 | 0 | 0 | 3.6218 | 0 | 0 | 3.5452 | 0 | 0 | 0 | 0 | 0 | 0 | 127.67 | 26.9 | 0 | 26.8 | 0 | 26.9 | 0 | 26.8 | 0 | 0 | 0 | 0 | 0
11 | 8 | 52 | CC DChg | 00:00:10.000 | 2023-01-11 01:59:07 | 2023-01-11 01:59:17 | 0.0083 | 8333.39 | 0 | 0 | 0.0083 | 8333.39 | 0.0083 | 0.0256 | 25601.99 | 0 | 0 | 0.0256 | 25601.99 | 0.0256 | 249.3784 | 3.1448 | 0 | 3.1448 | 3.0245 | 0 | 3.0245 | 0 | 3.0678 | -3.0002 | -2.9999 | 133.46 | 26.8 | 0 | 26.8 | 0 | 26.9 | 0 | 26.8 | 0 | 0 | 0 | 0 | 0
11 | 9 | 53 | Rest | 00:05:00.000 | 2023-01-11 01:59:17 | 2023-01-11 02:04:17 | 0 | 0 | 0 | 0 | 0 | 0 | 0 | 0 | 0 | 0 | 0 | 0 | 0 | 0 | 0 | 3.4299 | 0 | 0 | 3.5314 | 0 | 0 | 0 | 0 | 0 | 0 | 135.14 | 26.8 | 0 | 26.9 | 0 | 26.9 | 0 | 26.8 | 0 | 0 | 0 | 0 | 0
11 | 10 | 54 | CCCV Chg | 00:00:03.400 | 2023-01-11 02:04:17 | 2023-01-11 02:04:20 | 0.0014 | 1416.68 | 0.0014 | 1416.68 | 0 | 0 | -0.0014 | 0.0053 | 5331.84 | 0.0053 | 5331.84 | 0 | 0 | -0.0053 | 196.1554 | 3.7484 | 3.7484 | 0 | 3.7744 | 3.7744 | 0 | 3.7645 | 0 | 1.5 | 1.5001 | 144.66 | 26.9 | 0 | 26.8 | 0 | 26.9 | 0 | 26.8 | 0 | 0 | 0 | 0 | 0
11 | 11 | 55 | Rest | 00:05:00.000 | 2023-01-11 02:04:21 | 2023-01-11 02:09:21 | 0 | 0 | 0 | 0 | 0 | 0 | 0 | 0 | 0 | 0 | 0 | 0 | 0 | 0 | 0 | 3.5595 | 0 | 0 | 3.537 | 0 | 0 | 0 | 0 | 0 | 0 | 143.26 | 26.8 | 0 | 26.9 | 0 | 26.9 | 0 | 26.8 | 0 | 0 | 0 | 0 | 0
12 | 12 | 56 | CC DChg | 00:00:03.400 | 2023-01-11 02:09:21 | 2023-01-11 02:09:24 | 0.0014 | 1416.59 | 0 | 0 | 0.0014 | 1416.59 | 0.0014 | 0.0047 | 4674 | 0 | 0 | 0.0047 | 4674 | 0.0047 | 169.9907 | 3.3173 | 0 | 3.3173 | 3.2873 | 0 | 3.2873 | 0 | 3.2985 | -1.4999 | -1.4998 | 146.48 | 26.9 | 0 | 26.9 | 0 | 26.9 | 0 | 26.9 | 0 | 0 | 0 | 0 | 0
12 | 13 | 57 | Rest | 00:05:00.000 | 2023-01-11 02:09:24 | 2023-01-11 02:14:24 | 0 | 0 | 0 | 0 | 0 | 0 | 0 | 0 | 0 | 0 | 0 | 0 | 0 | 0 | 0 | 3.5071 | 0 | 0 | 3.5355 | 0 | 0 | 0 | 0 | 0 | 0 | 146.55 | 26.9 | 0 | 26.9 | 0 | 26.9 | 0 | 26.9 | 0 | 0 | 0 | 0 | 0
12 | 3 | 58 | Rest | 00:02:00.000 | 2023-01-11 02:14:24 | 2023-01-11 02:16:24 | 0 | 0 | 0 | 0 | 0 | 0 | 0 | 0 | 0 | 0 | 0 | 0 | 0 | 0 | 0 | 3.5355 | 0 | 0 | 3.5363 | 0 | 0 | 0 | 0 | 0 | 0 | 0 | 26.9 | 0 | 26.9 | 0 | 26.9 | 0 | 26.9 | 0 | 0 | 0 | 0 | 0
12 | 4 | 59 | CC DChg | 00:42:49.900 | 2023-01-11 02:16:25 | 2023-01-11 02:59:14 | 0.2142 | 214203.13 | 0 | 0 | 0.2142 | 214203.13 | 0.2142 | 0.6866 | 686561.02 | 0 | 0 | 0.6866 | 686561.02 | 0.6866 | 865.9532 | 3.4904 | 0 | 3.4904 | 2.5999 | 0 | 2.5999 | 0 | 3.2606 | -0.2998 | -0.3001 | 153.1 | 26.9 | 0 | 26.9 | 0 | 27 | 0 | 26.8 | 0 | 0 | 0 | 0 | 0
12 | 15 | 60 | Rest | 00:30:00.000 | 2023-01-11 02:59:15 | 2023-01-11 03:29:14 | 0 | 0 | 0 | 0 | 0 | 0 | 0 | 0 | 0 | 0 | 0 | 0 | 0 | 0 | 0 | 2.6552 | 0 | 0 | 2.8788 | 0 | 0 | 0 | 0 | 0 | 0 | 184.29 | 26.9 | 0 | 26.8 | 0 | 26.9 | 0 | 26.8 | 0 | 0 | 0 | 0 | 0
12 | 16 | 61 | CC DChg | 00:02:28.300 | 2023-01-11 03:29:15 | 2023-01-11 03:31:43 | 0.0072 | 7213.39 | 0 | 0 | 0.0072 | 7213.39 | 0.0072 | 0.02 | 19964.14 | 0 | 0 | 0.02 | 19964.14 | 0.02 | 173.4683 | 2.8496 | 0 | 2.8496 | 2.6999 | 0 | 2.6999 | 0 | 2.7681 | -0.1747 | -0.1751 | 167.18 | 26.8 | 0 | 26.8 | 0 | 26.9 | 0 | 26.8 | 0 | 0 | 0 | 0 | 0
12 | 17 | 62 | Rest | 00:30:00.000 | 2023-01-11 03:31:43 | 2023-01-11 04:01:43 | 0 | 0 | 0 | 0 | 0 | 0 | 0 | 0 | 0 | 0 | 0 | 0 | 0 | 0 | 0 | 2.7314 | 0 | 0 | 2.8447 | 0 | 0 | 0 | 0 | 0 | 0 | 179.9 | 26.8 | 0 | 26.8 | 0 | 26.9 | 0 | 26.8 | 0 | 0 | 0 | 0 | 0
12 | 18 | 63 | CCCV Chg | 13:37:48.700 | 2023-01-11 04:01:43 | 2023-01-11 17:39:32 | 2.0384 | 2038414.93 | 2.0384 | 2038414.93 | 0 | 0 | -2.0384 | 7.9127 | 7912718.79 | 7.9127 | 7912718.79 | 0 | 0 | -7.9127 | 5519.1741 | 2.8708 | 2.8708 | 0 | 4.2004 | 4.2004 | 0 | 3.9031 | 0 | 0.1739 | 0.02 | 150.09 | 26.8 | 0 | 26.8 | 0 | 27.1 | 0 | 26.6 | 0 | 0 | 0 | 0 | 0
12 | 19 | 64 | Rest | 00:30:00.000 | 2023-01-11 17:39:32 | 2023-01-11 18:09:31 | 0 | 0 | 0 | 0 | 0 | 0 | 0 | 0 | 0 | 0 | 0 | 0 | 0 | 0 | 0 | 4.1969 | 0 | 0 | 4.1909 | 0 | 0 | 0 | 0 | 0 | 0 | 175.19 | 26.8 | 0 | 26.9 | 0 | 26.9 | 0 | 26.7 | 0 | 0 | 0 | 0 | 0
13 | 20 | 65 | CC DChg | 11:31:43.800 | 2023-01-11 18:09:31 | 2023-01-12 05:41:14 | 2.0186 | 2018561.6 | 0 | 0 | 2.0186 | 2018561.6 | 2.0186 | 7.5136 | 7513596.44 | 0 | 0 | 7.5136 | 7513596.44 | 7.5136 | 4956.566 | 4.166 | 0 | 4.166 | 2.6999 | 0 | 2.6999 | 0 | 3.7365 | -0.1745 | -0.1752 | 142.73 | 26.9 | 0 | 26.8 | 0 | 27 | 0 | 26.5 | 0 | 0 | 0 | 0 | 0
13 | 21 | 66 | Rest | 00:30:00.000 | 2023-01-12 05:41:15 | 2023-01-12 06:11:14 | 0 | 0 | 0 | 0 | 0 | 0 | 0 | 0 | 0 | 0 | 0 | 0 | 0 | 0 | 0 | 2.7333 | 0 | 0 | 2.8697 | 0 | 0 | 0 | 0 | 0 | 0 | 190.61 | 26.8 | 0 | 26.9 | 0 | 26.9 | 0 | 26.6 | 0 | 0 | 0 | 0 | 0

## log
No. | DataPoint | Time | Class | Event
1 | 1 | 2023-01-10 15:26:42 | Prompt | Start
2 | 1 | 2023-01-10 15:26:42 | Prompt | Channel status changed
3 | 194776 | 2023-01-12 06:11:15 | Prompt | Finish
4 | 194776 | 2023-01-12 06:11:15 | Prompt | Channel status changed

## idle
No. | DataPoint | Date | State | Voltage(V) | Current(A) | V1(V) | T1(℃) | t1(℃) | H2(%)